## 20190715PCT
No. | Item | Time | Power | Force | Tail Length | EFO Current | Temp | Ball-area | Ball-Version | Ball-Shear | Ball-Size(X) | Ball-Size(Y) | Ball-Size(Z)
1 | 1 | 30 | 60 | 40 | 250 | 35 | 160 | 5 | P | 47.38 | 72 | 74 | 12
2 | 1 | 30 | 60 | 40 | 250 | 35 | 160 | 5 | P | 52.4 | 70 | 69 | 13
3 | 1 | 30 | 60 | 40 | 250 | 35 | 160 | 5 | P | 51.56 | 70 | 71 | 12
4 | 1 | 30 | 60 | 40 | 250 | 35 | 160 | 5 | P | 49.36 | 68 | 69 | 13
5 | 1 | 30 | 60 | 40 | 250 | 35 | 160 | 5 | P | 48.72 | 72 | 71 | 12
6 | 1 | 30 | 60 | 40 | 250 | 35 | 160 | 5 | P | 54.09 | 71 | 76 | 13
7 | 1 | 30 | 60 | 40 | 250 | 35 | 160 | 5 | P | 46.56 | 72 | 70 | 14
8 | 1 | 30 | 60 | 40 | 250 | 35 | 160 | 5 | P | 49.86 | 70 | 72 | 12
9 | 1 | 30 | 60 | 40 | 250 | 35 | 160 | 5 | P | 47.69 | 68 | 70 | 13
10 | 1 | 30 | 60 | 40 | 250 | 35 | 160 | 5 | P | 45.83 | 70 | 74 | 13
11 | 1 | 30 | 60 | 40 | 250 | 35 | 160 | 5 | N | 49.04 | 72 | 74 | 13
12 | 1 | 30 | 60 | 40 | 250 | 35 | 160 | 5 | N | 48.85 | 70 | 72 | 13
13 | 1 | 30 | 60 | 40 | 250 | 35 | 160 | 5 | N | 51.39 | 74 | 75 | 13
14 | 1 | 30 | 60 | 40 | 250 | 35 | 160 | 5 | N | 50.67 | 70 | 69 | 13
15 | 1 | 30 | 60 | 40 | 250 | 35 | 160 | 5 | N | 49.2 | 72 | 72 | 13
16 | 1 | 30 | 60 | 40 | 250 | 35 | 160 | 5 | N | 49.02 | 72 | 75 | 13
17 | 1 | 30 | 60 | 40 | 250 | 35 | 160 | 5 | N | 49.74 | 72 | 70 | 14
18 | 1 | 30 | 60 | 40 | 250 | 35 | 160 | 5 | N | 44.17 | 70 | 72 | 13
19 | 1 | 30 | 60 | 40 | 250 | 35 | 160 | 5 | N | 48.34 | 70 | 72 | 13
20 | 1 | 30 | 60 | 40 | 250 | 35 | 160 | 5 | N | 40.36 | 70 | 72 | 13
21 | 1 | 30 | 60 | 40 | 250 | 35 | 160 | 15 | P | 49.73 | 70 | 73 | 13
22 | 1 | 30 | 60 | 40 | 250 | 35 | 160 | 15 | P | 50.48 | 70 | 71 | 13
23 | 1 | 30 | 60 | 40 | 250 | 35 | 160 | 15 | P | 51.98 | 72 | 72 | 13
24 | 1 | 30 | 60 | 40 | 250 | 35 | 160 | 15 | P | 50.17 | 70 | 71 | 13
25 | 1 | 30 | 60 | 40 | 250 | 35 | 160 | 15 | P | 48.63 | 72 | 74 | 13
26 | 1 | 30 | 60 | 40 | 250 | 35 | 160 | 15 | P | 51.35 | 72 | 74 | 13
27 | 1 | 30 | 60 | 40 | 250 | 35 | 160 | 15 | P | 51.81 | 72 | 71 | 13
28 | 1 | 30 | 60 | 40 | 250 | 35 | 160 | 15 | P | 45.34 | 70 | 68 | 13
29 | 1 | 30 | 60 | 40 | 250 | 35 | 160 | 15 | P | 48.77 | 70 | 74 | 13
30 | 1 | 30 | 60 | 40 | 250 | 35 | 160 | 15 | P | 46.32 | 68 | 70 | 13
31 | 1 | 30 | 60 | 40 | 250 | 35 | 160 | 15 | N | 49.13 | 70 | 72 | 13
32 | 1 | 30 | 60 | 40 | 250 | 35 | 160 | 15 | N | 48.79 | 70 | 71 | 14
33 | 1 | 30 | 60 | 40 | 250 | 35 | 160 | 15 | N | 49.94 | 72 | 75 | 13
34 | 1 | 30 | 60 | 40 | 250 | 35 | 160 | 15 | N | 47.82 | 70 | 71 | 14
35 | 1 | 30 | 60 | 40 | 250 | 35 | 160 | 15 | N | 53.23 | 72 | 74 | 13
36 | 1 | 30 | 60 | 40 | 250 | 35 | 160 | 15 | N | 48.68 | 72 | 73 | 13
37 | 1 | 30 | 60 | 40 | 250 | 35 | 160 | 15 | N | 49.06 | 72 | 74 | 13
38 | 1 | 30 | 60 | 40 | 250 | 35 | 160 | 15 | N | 56.13 | 70 | 70 | 13
39 | 1 | 30 | 60 | 40 | 250 | 35 | 160 | 15 | N | 53.05 | 72 | 74 | 13
40 | 1 | 30 | 60 | 40 | 250 | 35 | 160 | 15 | N | 45.32 | 70 | 70 | 13
41 | 1 | 30 | 60 | 40 | 250 | 35 | 160 | 25 | P | 47.12 | 70 | 74 | 14
42 | 1 | 30 | 60 | 40 | 250 | 35 | 160 | 25 | P | 48.34 | 68 | 70 | 13
43 | 1 | 30 | 60 | 40 | 250 | 35 | 160 | 25 | P | 52.35 | 72 | 71 | 13
44 | 1 | 30 | 60 | 40 | 250 | 35 | 160 | 25 | P | 48.89 | 68 | 68 | 13
45 | 1 | 30 | 60 | 40 | 250 | 35 | 160 | 25 | P | 51.99 | 70 | 72 | 13
46 | 1 | 30 | 60 | 40 | 250 | 35 | 160 | 25 | P | 49.13 | 72 | 74 | 14
47 | 1 | 30 | 60 | 40 | 250 | 35 | 160 | 25 | P | 49.1 | 68 | 69 | 13
48 | 1 | 30 | 60 | 40 | 250 | 35 | 160 | 25 | P | 46.01 | 68 | 70 | 13
49 | 1 | 30 | 60 | 40 | 250 | 35 | 160 | 25 | P | 49.04 | 70 | 71 | 13
50 | 1 | 30 | 60 | 40 | 250 | 35 | 160 | 25 | P | 45.74 | 70 | 73 | 13
51 | 1 | 30 | 60 | 40 | 250 | 35 | 160 | 25 | N | 50.14 | 72 | 73 | 13
52 | 1 | 30 | 60 | 40 | 250 | 35 | 160 | 25 | N | 48.71 | 70 | 70 | 13
53 | 1 | 30 | 60 | 40 | 250 | 35 | 160 | 25 | N | 50.96 | 72 | 75 | 14
54 | 1 | 30 | 60 | 40 | 250 | 35 | 160 | 25 | N | 52.5 | 70 | 71 | 13
55 | 1 | 30 | 60 | 40 | 250 | 35 | 160 | 25 | N | 47.46 | 72 | 78 | 13
56 | 1 | 30 | 60 | 40 | 250 | 35 | 160 | 25 | N | 40.76 | 72 | 76 | 14
57 | 1 | 30 | 60 | 40 | 250 | 35 | 160 | 25 | N | 47.49 | 72 | 75 | 12
58 | 1 | 30 | 60 | 40 | 250 | 35 | 160 | 25 | N | 49.5 | 70 | 71 | 13
59 | 1 | 30 | 60 | 40 | 250 | 35 | 160 | 25 | N | 49.04 | 72 | 74 | 13
60 | 1 | 30 | 60 | 40 | 250 | 35 | 160 | 25 | N | 43.34 | 70 | 72 | 13
61 | 2 | 40 | 60 | 40 | 250 | 35 | 160 | 5 | P | 48.46 | 70 | 72 | 13
62 | 2 | 40 | 60 | 40 | 250 | 35 | 160 | 5 | P | 51.77 | 70 | 69 | 13
63 | 2 | 40 | 60 | 40 | 250 | 35 | 160 | 5 | P | 51.4 | 70 | 69 | 12
64 | 2 | 40 | 60 | 40 | 250 | 35 | 160 | 5 | P | 48.08 | 70 | 70 | 13
65 | 2 | 40 | 60 | 40 | 250 | 35 | 160 | 5 | P | 53.03 | 72 | 75 | 13
66 | 2 | 40 | 60 | 40 | 250 | 35 | 160 | 5 | P | 49.89 | 70 | 70 | 14
67 | 2 | 40 | 60 | 40 | 250 | 35 | 160 | 5 | P | 53.21 | 72 | 72 | 13
68 | 2 | 40 | 60 | 40 | 250 | 35 | 160 | 5 | P | 48.07 | 70 | 70 | 13
69 | 2 | 40 | 60 | 40 | 250 | 35 | 160 | 5 | P | 48.84 | 74 | 76 | 13
70 | 2 | 40 | 60 | 40 | 250 | 35 | 160 | 5 | P | 43.45 | 70 | 69 | 13
71 | 2 | 40 | 60 | 40 | 250 | 35 | 160 | 5 | N | 48.07 | 70 | 69 | 13
72 | 2 | 40 | 60 | 40 | 250 | 35 | 160 | 5 | N | 51.84 | 70 | 72 | 13
73 | 2 | 40 | 60 | 40 | 250 | 35 | 160 | 5 | N | 51.69 | 72 | 76 | 13
74 | 2 | 40 | 60 | 40 | 250 | 35 | 160 | 5 | N | 48.35 | 72 | 73 | 13
75 | 2 | 40 | 60 | 40 | 250 | 35 | 160 | 5 | N | 47.55 | 72 | 78 | 13
76 | 2 | 40 | 60 | 40 | 250 | 35 | 160 | 5 | N | 48.13 | 72 | 74 | 13
77 | 2 | 40 | 60 | 40 | 250 | 35 | 160 | 5 | N | 48.72 | 72 | 74 | 14
78 | 2 | 40 | 60 | 40 | 250 | 35 | 160 | 5 | N | 53.86 | 72 | 74 | 13
79 | 2 | 40 | 60 | 40 | 250 | 35 | 160 | 5 | N | 47.58 | 70 | 76 | 12
80 | 2 | 40 | 60 | 40 | 250 | 35 | 160 | 5 | N | 45.86 | 72 | 73 | 13
81 | 2 | 40 | 60 | 40 | 250 | 35 | 160 | 15 | P | 46.62 | 70 | 72 | 13
82 | 2 | 40 | 60 | 40 | 250 | 35 | 160 | 15 | P | 52.14 | 70 | 71 | 13
83 | 2 | 40 | 60 | 40 | 250 | 35 | 160 | 15 | P | 54 | 72 | 75 | 13
84 | 2 | 40 | 60 | 40 | 250 | 35 | 160 | 15 | P | 51.62 | 70 | 73 | 13
85 | 2 | 40 | 60 | 40 | 250 | 35 | 160 | 15 | P | 53.09 | 72 | 76 | 12
86 | 2 | 40 | 60 | 40 | 250 | 35 | 160 | 15 | P | 43.27 | 74 | 77 | 13
87 | 2 | 40 | 60 | 40 | 250 | 35 | 160 | 15 | P | 53.26 | 70 | 72 | 13
88 | 2 | 40 | 60 | 40 | 250 | 35 | 160 | 15 | P | 45.01 | 72 | 72 | 12
89 | 2 | 40 | 60 | 40 | 250 | 35 | 160 | 15 | P | 51.29 | 72 | 72 | 13
90 | 2 | 40 | 60 | 40 | 250 | 35 | 160 | 15 | P | 49.65 | 72 | 73 | 13
91 | 2 | 40 | 60 | 40 | 250 | 35 | 160 | 15 | N | 47.62 | 73 | 73 | 13
92 | 2 | 40 | 60 | 40 | 250 | 35 | 160 | 15 | N | 45.87 | 72 | 77 | 13
93 | 2 | 40 | 60 | 40 | 250 | 35 | 160 | 15 | N | 50.71 | 72 | 77 | 13
94 | 2 | 40 | 60 | 40 | 250 | 35 | 160 | 15 | N | 48.31 | 70 | 69 | 13
95 | 2 | 40 | 60 | 40 | 250 | 35 | 160 | 15 | N | 49.28 | 72 | 75 | 14
96 | 2 | 40 | 60 | 40 | 250 | 35 | 160 | 15 | N | 54.04 | 72 | 74 | 14
97 | 2 | 40 | 60 | 40 | 250 | 35 | 160 | 15 | N | 50.84 | 72 | 73 | 13
98 | 2 | 40 | 60 | 40 | 250 | 35 | 160 | 15 | N | 49.01 | 70 | 71 | 13
99 | 2 | 40 | 60 | 40 | 250 | 35 | 160 | 15 | N | 52.14 | 72 | 75 | 13
100 | 2 | 40 | 60 | 40 | 250 | 35 | 160 | 15 | N | 42.66 | 72 | 74 | 13
101 | 2 | 40 | 60 | 40 | 250 | 35 | 160 | 25 | P | 44.73 | 72 | 75 | 13
102 | 2 | 40 | 60 | 40 | 250 | 35 | 160 | 25 | P | 52.93 | 72 | 71 | 13
103 | 2 | 40 | 60 | 40 | 250 | 35 | 160 | 25 | P | 50.06 | 72 | 73 | 13
104 | 2 | 40 | 60 | 40 | 250 | 35 | 160 | 25 | P | 50.92 | 70 | 70 | 13
105 | 2 | 40 | 60 | 40 | 250 | 35 | 160 | 25 | P | 47.76 | 70 | 71 | 13
106 | 2 | 40 | 60 | 40 | 250 | 35 | 160 | 25 | P | 49.21 | 72 | 76 | 13
107 | 2 | 40 | 60 | 40 | 250 | 35 | 160 | 25 | P | 48.94 | 68 | 70 | 13
108 | 2 | 40 | 60 | 40 | 250 | 35 | 160 | 25 | P | 49.17 | 68 | 71 | 13
109 | 2 | 40 | 60 | 40 | 250 | 35 | 160 | 25 | P | 46.22 | 72 | 71 | 13
110 | 2 | 40 | 60 | 40 | 250 | 35 | 160 | 25 | P | 49.29 | 72 | 75 | 13
111 | 2 | 40 | 60 | 40 | 250 | 35 | 160 | 25 | N | 53.64 | 74 | 77 | 13
112 | 2 | 40 | 60 | 40 | 250 | 35 | 160 | 25 | N | 51.39 | 72 | 76 | 13
113 | 2 | 40 | 60 | 40 | 250 | 35 | 160 | 25 | N | 48.59 | 72 | 76 | 13
114 | 2 | 40 | 60 | 40 | 250 | 35 | 160 | 25 | N | 49.94 | 72 | 72 | 13
115 | 2 | 40 | 60 | 40 | 250 | 35 | 160 | 25 | N | 48.84 | 72 | 78 | 13
116 | 2 | 40 | 60 | 40 | 250 | 35 | 160 | 25 | N | 48.66 | 74 | 78 | 13
117 | 2 | 40 | 60 | 40 | 250 | 35 | 160 | 25 | N | 48.97 | 72 | 74 | 13
118 | 2 | 40 | 60 | 40 | 250 | 35 | 160 | 25 | N | 44.79 | 70 | 71 | 13
119 | 2 | 40 | 60 | 40 | 250 | 35 | 160 | 25 | N | 48 | 72 | 74 | 14
120 | 2 | 40 | 60 | 40 | 250 | 35 | 160 | 25 | N | 45.95 | 70 | 73 | 13
121 | 3 | 50 | 60 | 40 | 250 | 35 | 160 | 5 | P | 46.96 | 70 | 75 | 12
122 | 3 | 50 | 60 | 40 | 250 | 35 | 160 | 5 | P | 55.01 | 70 | 70 | 12
123 | 3 | 50 | 60 | 40 | 250 | 35 | 160 | 5 | P | 52.93 | 68 | 69 | 14
124 | 3 | 50 | 60 | 40 | 250 | 35 | 160 | 5 | P | 51.93 | 68 | 69 | 13
125 | 3 | 50 | 60 | 40 | 250 | 35 | 160 | 5 | P | 53.46 | 68 | 70 | 13
126 | 3 | 50 | 60 | 40 | 250 | 35 | 160 | 5 | P | 42.54 | 72 | 77 | 13
127 | 3 | 50 | 60 | 40 | 250 | 35 | 160 | 5 | P | 48.06 | 70 | 70 | 11
128 | 3 | 50 | 60 | 40 | 250 | 35 | 160 | 5 | P | 43.37 | 70 | 70 | 13
129 | 3 | 50 | 60 | 40 | 250 | 35 | 160 | 5 | P | 51.34 | 68 | 69 | 12
130 | 3 | 50 | 60 | 40 | 250 | 35 | 160 | 5 | P | 43.04 | 70 | 78 | 12
131 | 3 | 50 | 60 | 40 | 250 | 35 | 160 | 5 | N | 52.71 | 74 | 79 | 11
132 | 3 | 50 | 60 | 40 | 250 | 35 | 160 | 5 | N | 51.05 | 72 | 71 | 12
133 | 3 | 50 | 60 | 40 | 250 | 35 | 160 | 5 | N | 50.37 | 72 | 74 | 13
134 | 3 | 50 | 60 | 40 | 250 | 35 | 160 | 5 | N | 47.94 | 70 | 72 | 13
135 | 3 | 50 | 60 | 40 | 250 | 35 | 160 | 5 | N | 49.03 | 70 | 71 | 12
136 | 3 | 50 | 60 | 40 | 250 | 35 | 160 | 5 | N | 40.67 | 74 | 77 | 11
137 | 3 | 50 | 60 | 40 | 250 | 35 | 160 | 5 | N | 47.64 | 70 | 74 | 12
138 | 3 | 50 | 60 | 40 | 250 | 35 | 160 | 5 | N | 50.66 | 72 | 69 | 12
139 | 3 | 50 | 60 | 40 | 250 | 35 | 160 | 5 | N | 47.15 | 73 | 75 | 12
140 | 3 | 50 | 60 | 40 | 250 | 35 | 160 | 5 | N | 39.07 | 72 | 77 | 12
141 | 3 | 50 | 60 | 40 | 250 | 35 | 160 | 15 | P | 46.35 | 71 | 75 | 12
142 | 3 | 50 | 60 | 40 | 250 | 35 | 160 | 15 | P | 55.03 | 70 | 74 | 12
143 | 3 | 50 | 60 | 40 | 250 | 35 | 160 | 15 | P | 55.36 | 70 | 74 | 12
144 | 3 | 50 | 60 | 40 | 250 | 35 | 160 | 15 | P | 47.06 | 70 | 73 | 12
145 | 3 | 50 | 60 | 40 | 250 | 35 | 160 | 15 | P | 53.29 | 72 | 78 | 13
146 | 3 | 50 | 60 | 40 | 250 | 35 | 160 | 15 | P | 45.65 | 72 | 78 | 13
147 | 3 | 50 | 60 | 40 | 250 | 35 | 160 | 15 | P | 51.18 | 70 | 70 | 13
148 | 3 | 50 | 60 | 40 | 250 | 35 | 160 | 15 | P | 54.33 | 72 | 75 | 13
149 | 3 | 50 | 60 | 40 | 250 | 35 | 160 | 15 | P | 48 | 72 | 74 | 13
150 | 3 | 50 | 60 | 40 | 250 | 35 | 160 | 15 | P | 46.06 | 70 | 73 | 12
151 | 3 | 50 | 60 | 40 | 250 | 35 | 160 | 15 | N | 45.12 | 72 | 76 | 12
152 | 3 | 50 | 60 | 40 | 250 | 35 | 160 | 15 | N | 49.04 | 72 | 73 | 12
153 | 3 | 50 | 60 | 40 | 250 | 35 | 160 | 15 | N | 50.35 | 71 | 76 | 12
154 | 3 | 50 | 60 | 40 | 250 | 35 | 160 | 15 | N | 46.45 | 70 | 70 | 13
155 | 3 | 50 | 60 | 40 | 250 | 35 | 160 | 15 | N | 54.04 | 74 | 77 | 13
156 | 3 | 50 | 60 | 40 | 250 | 35 | 160 | 15 | N | 55.79 | 72 | 77 | 14
157 | 3 | 50 | 60 | 40 | 250 | 35 | 160 | 15 | N | 50.86 | 70 | 74 | 13
158 | 3 | 50 | 60 | 40 | 250 | 35 | 160 | 15 | N | 47.07 | 71 | 74 | 13
159 | 3 | 50 | 60 | 40 | 250 | 35 | 160 | 15 | N | 48.39 | 72 | 75 | 13
160 | 3 | 50 | 60 | 40 | 250 | 35 | 160 | 15 | N | 50.56 | 70 | 73 | 13
161 | 3 | 50 | 60 | 40 | 250 | 35 | 160 | 25 | P | 46.79 | 74 | 78 | 12
162 | 3 | 50 | 60 | 40 | 250 | 35 | 160 | 25 | P | 48.56 | 70 | 70 | 12
163 | 3 | 50 | 60 | 40 | 250 | 35 | 160 | 25 | P | 47.48 | 70 | 78 | 13
164 | 3 | 50 | 60 | 40 | 250 | 35 | 160 | 25 | P | 53.15 | 68 | 70 | 12
165 | 3 | 50 | 60 | 40 | 250 | 35 | 160 | 25 | P | 49.9 | 70 | 69 | 13
166 | 3 | 50 | 60 | 40 | 250 | 35 | 160 | 25 | P | 52.87 | 74 | 76 | 13
167 | 3 | 50 | 60 | 40 | 250 | 35 | 160 | 25 | P | 46.44 | 70 | 71 | 13
168 | 3 | 50 | 60 | 40 | 250 | 35 | 160 | 25 | P | 46.3 | 70 | 72 | 13
169 | 3 | 50 | 60 | 40 | 250 | 35 | 160 | 25 | P | 46.39 | 68 | 70 | 13
170 | 3 | 50 | 60 | 40 | 250 | 35 | 160 | 25 | P | 42.43 | 72 | 74 | 14
171 | 3 | 50 | 60 | 40 | 250 | 35 | 160 | 25 | N | 44.96 | 72 | 76 | 13
172 | 3 | 50 | 60 | 40 | 250 | 35 | 160 | 25 | N | 47.17 | 72 | 75 | 12
173 | 3 | 50 | 60 | 40 | 250 | 35 | 160 | 25 | N | 49.22 | 72 | 76 | 13
174 | 3 | 50 | 60 | 40 | 250 | 35 | 160 | 25 | N | 46.56 | 69 | 75 | 13
175 | 3 | 50 | 60 | 40 | 250 | 35 | 160 | 25 | N | 49.18 | 70 | 74 | 13
176 | 3 | 50 | 60 | 40 | 250 | 35 | 160 | 25 | N | 46.8 | 72 | 78 | 14
177 | 3 | 50 | 60 | 40 | 250 | 35 | 160 | 25 | N | 46.74 | 72 | 76 | 13
178 | 3 | 50 | 60 | 40 | 250 | 35 | 160 | 25 | N | 51.17 | 70 | 73 | 13
179 | 3 | 50 | 60 | 40 | 250 | 35 | 160 | 25 | N | 50.28 | 75 | 76 | 14
180 | 3 | 50 | 60 | 40 | 250 | 35 | 160 | 25 | N | 44.14 | 72 | 73 | 13
181 | 4 | 40 | 45 | 40 | 250 | 35 | 160 | 5 | P | 47.98 | 68 | 69 | 13
182 | 4 | 40 | 45 | 40 | 250 | 35 | 160 | 5 | P | 51.2 | 68 | 69 | 13
183 | 4 | 40 | 45 | 40 | 250 | 35 | 160 | 5 | P | 52.02 | 70 | 69 | 14
184 | 4 | 40 | 45 | 40 | 250 | 35 | 160 | 5 | P | 49.75 | 68 | 68 | 13
185 | 4 | 40 | 45 | 40 | 250 | 35 | 160 | 5 | P | 50.23 | 68 | 68 | 13
186 | 4 | 40 | 45 | 40 | 250 | 35 | 160 | 5 | P | 47.74 | 70 | 69 | 13
187 | 4 | 40 | 45 | 40 | 250 | 35 | 160 | 5 | P | 50.29 | 70 | 69 | 13
188 | 4 | 40 | 45 | 40 | 250 | 35 | 160 | 5 | P | 54.35 | 70 | 70 | 13
189 | 4 | 40 | 45 | 40 | 250 | 35 | 160 | 5 | P | 50.97 | 70 | 71 | 13
190 | 4 | 40 | 45 | 40 | 250 | 35 | 160 | 5 | P | 48.37 | 68 | 68 | 13
191 | 4 | 40 | 45 | 40 | 250 | 35 | 160 | 5 | N | 45.54 | 70 | 69 | 13
192 | 4 | 40 | 45 | 40 | 250 | 35 | 160 | 5 | N | 48.84 | 72 | 69 | 14
193 | 4 | 40 | 45 | 40 | 250 | 35 | 160 | 5 | N | 51.72 | 70 | 70 | 14
194 | 4 | 40 | 45 | 40 | 250 | 35 | 160 | 5 | N | 49.92 | 68 | 69 | 14
195 | 4 | 40 | 45 | 40 | 250 | 35 | 160 | 5 | N | 48.64 | 68 | 68 | 13
196 | 4 | 40 | 45 | 40 | 250 | 35 | 160 | 5 | N | 49.74 | 70 | 69 | 13
197 | 4 | 40 | 45 | 40 | 250 | 35 | 160 | 5 | N | 47.58 | 70 | 69 | 13
198 | 4 | 40 | 45 | 40 | 250 | 35 | 160 | 5 | N | 49.92 | 72 | 69 | 13
199 | 4 | 40 | 45 | 40 | 250 | 35 | 160 | 5 | N | 48.73 | 68 | 70 | 13
200 | 4 | 40 | 45 | 40 | 250 | 35 | 160 | 5 | N | 46.58 | 68 | 70 | 13
201 | 4 | 40 | 45 | 40 | 250 | 35 | 160 | 15 | P | 50.79 | 70 | 69 | 14
202 | 4 | 40 | 45 | 40 | 250 | 35 | 160 | 15 | P | 49.1 | 68 | 69 | 14
203 | 4 | 40 | 45 | 40 | 250 | 35 | 160 | 15 | P | 58.29 | 70 | 68 | 13
204 | 4 | 40 | 45 | 40 | 250 | 35 | 160 | 15 | P | 48.48 | 68 | 68 | 13
205 | 4 | 40 | 45 | 40 | 250 | 35 | 160 | 15 | P | 50.09 | 70 | 71 | 13
206 | 4 | 40 | 45 | 40 | 250 | 35 | 160 | 15 | P | 49.94 | 70 | 69 | 14
207 | 4 | 40 | 45 | 40 | 250 | 35 | 160 | 15 | P | 51.05 | 70 | 69 | 14
208 | 4 | 40 | 45 | 40 | 250 | 35 | 160 | 15 | P | 48.51 | 70 | 69 | 14
209 | 4 | 40 | 45 | 40 | 250 | 35 | 160 | 15 | P | 51.13 | 68 | 70 | 14
210 | 4 | 40 | 45 | 40 | 250 | 35 | 160 | 15 | P | 47.8 | 68 | 68 | 14
211 | 4 | 40 | 45 | 40 | 250 | 35 | 160 | 15 | N | 49.25 | 70 | 69 | 14
212 | 4 | 40 | 45 | 40 | 250 | 35 | 160 | 15 | N | 51.73 | 70 | 69 | 14
213 | 4 | 40 | 45 | 40 | 250 | 35 | 160 | 15 | N | 52.37 | 68 | 70 | 13
214 | 4 | 40 | 45 | 40 | 250 | 35 | 160 | 15 | N | 49.05 | 70 | 69 | 14
215 | 4 | 40 | 45 | 40 | 250 | 35 | 160 | 15 | N | 49.54 | 70 | 71 | 14
216 | 4 | 40 | 45 | 40 | 250 | 35 | 160 | 15 | N | 49.08 | 72 | 69 | 14
217 | 4 | 40 | 45 | 40 | 250 | 35 | 160 | 15 | N | 49.91 | 69 | 70 | 14
218 | 4 | 40 | 45 | 40 | 250 | 35 | 160 | 15 | N | 50.71 | 68 | 69 | 14
219 | 4 | 40 | 45 | 40 | 250 | 35 | 160 | 15 | N | 51.43 | 70 | 70 | 14
220 | 4 | 40 | 45 | 40 | 250 | 35 | 160 | 15 | N | 46.63 | 68 | 68 | 14
221 | 4 | 40 | 45 | 40 | 250 | 35 | 160 | 25 | P | 49.32 | 70 | 69 | 14
222 | 4 | 40 | 45 | 40 | 250 | 35 | 160 | 25 | P | 53.28 | 68 | 68 | 14
223 | 4 | 40 | 45 | 40 | 250 | 35 | 160 | 25 | P | 49.65 | 70 | 70 | 14
224 | 4 | 40 | 45 | 40 | 250 | 35 | 160 | 25 | P | 51.04 | 68 | 68 | 14
225 | 4 | 40 | 45 | 40 | 250 | 35 | 160 | 25 | P | 54.33 | 70 | 70 | 14
226 | 4 | 40 | 45 | 40 | 250 | 35 | 160 | 25 | P | 49.26 | 70 | 69 | 14
227 | 4 | 40 | 45 | 40 | 250 | 35 | 160 | 25 | P | 49.3 | 68 | 70 | 13
228 | 4 | 40 | 45 | 40 | 250 | 35 | 160 | 25 | P | 51.69 | 68 | 68 | 13
229 | 4 | 40 | 45 | 40 | 250 | 35 | 160 | 25 | P | 47.38 | 70 | 69 | 13
230 | 4 | 40 | 45 | 40 | 250 | 35 | 160 | 25 | P | 43.11 | 68 | 69 | 14
231 | 4 | 40 | 45 | 40 | 250 | 35 | 160 | 25 | N | 46.79 | 70 | 70 | 13
232 | 4 | 40 | 45 | 40 | 250 | 35 | 160 | 25 | N | 51.13 | 70 | 70 | 13
233 | 4 | 40 | 45 | 40 | 250 | 35 | 160 | 25 | N | 50.89 | 70 | 70 | 14
234 | 4 | 40 | 45 | 40 | 250 | 35 | 160 | 25 | N | 47.98 | 68 | 69 | 14
235 | 4 | 40 | 45 | 40 | 250 | 35 | 160 | 25 | N | 46.41 | 70 | 69 | 13
236 | 4 | 40 | 45 | 40 | 250 | 35 | 160 | 25 | N | 48.72 | 70 | 70 | 13
237 | 4 | 40 | 45 | 40 | 250 | 35 | 160 | 25 | N | 47.86 | 70 | 70 | 13
238 | 4 | 40 | 45 | 40 | 250 | 35 | 160 | 25 | N | 47.57 | 70 | 68 | 13
239 | 4 | 40 | 45 | 40 | 250 | 35 | 160 | 25 | N | 51.68 | 68 | 70 | 13
240 | 4 | 40 | 45 | 40 | 250 | 35 | 160 | 25 | N | 47.84 | 70 | 69 | 14
241 | 5 | 40 | 60 | 40 | 250 | 35 | 160 | 5 | P | 47.61 | 70 | 73 | 13
242 | 5 | 40 | 60 | 40 | 250 | 35 | 160 | 5 | P | 50.06 | 68 | 69 | 13
243 | 5 | 40 | 60 | 40 | 250 | 35 | 160 | 5 | P | 49.73 | 68 | 71 | 12
244 | 5 | 40 | 60 | 40 | 250 | 35 | 160 | 5 | P | 47.85 | 69 | 69 | 13
245 | 5 | 40 | 60 | 40 | 250 | 35 | 160 | 5 | P | 48.08 | 70 | 70 | 13
246 | 5 | 40 | 60 | 40 | 250 | 35 | 160 | 5 | P | 46.16 | 72 | 78 | 14
247 | 5 | 40 | 60 | 40 | 250 | 35 | 160 | 5 | P | 46.63 | 70 | 69 | 13
248 | 5 | 40 | 60 | 40 | 250 | 35 | 160 | 5 | P | 50.72 | 70 | 74 | 14
249 | 5 | 40 | 60 | 40 | 250 | 35 | 160 | 5 | P | 47.83 | 70 | 70 | 14
250 | 5 | 40 | 60 | 40 | 250 | 35 | 160 | 5 | P | 41.97 | 40 | 74 | 13
251 | 5 | 40 | 60 | 40 | 250 | 35 | 160 | 5 | N | 45.56 | 72 | 76 | 13
252 | 5 | 40 | 60 | 40 | 250 | 35 | 160 | 5 | N | 49.18 | 68 | 71 | 13
253 | 5 | 40 | 60 | 40 | 250 | 35 | 160 | 5 | N | 52.57 | 72 | 71 | 12
254 | 5 | 40 | 60 | 40 | 250 | 35 | 160 | 5 | N | 49.64 | 72 | 72 | 13
255 | 5 | 40 | 60 | 40 | 250 | 35 | 160 | 5 | N | 45.93 | 74 | 75 | 13
256 | 5 | 40 | 60 | 40 | 250 | 35 | 160 | 5 | N | 50.52 | 72 | 78 | 14
257 | 5 | 40 | 60 | 40 | 250 | 35 | 160 | 5 | N | 46.67 | 72 | 74 | 12
258 | 5 | 40 | 60 | 40 | 250 | 35 | 160 | 5 | N | 49.13 | 70 | 74 | 14
259 | 5 | 40 | 60 | 40 | 250 | 35 | 160 | 5 | N | 49.35 | 68 | 70 | 14
260 | 5 | 40 | 60 | 40 | 250 | 35 | 160 | 5 | N | 43.57 | 70 | 76 | 13
261 | 5 | 40 | 60 | 40 | 250 | 35 | 160 | 15 | P | 44.45 | 70 | 71 | 13
262 | 5 | 40 | 60 | 40 | 250 | 35 | 160 | 15 | P | 47.46 | 70 | 76 | 13
263 | 5 | 40 | 60 | 40 | 250 | 35 | 160 | 15 | P | 45.18 | 72 | 69 | 14
264 | 5 | 40 | 60 | 40 | 250 | 35 | 160 | 15 | P | 48.9 | 70 | 71 | 14
265 | 5 | 40 | 60 | 40 | 250 | 35 | 160 | 15 | P | 48.05 | 72 | 77 | 14
266 | 5 | 40 | 60 | 40 | 250 | 35 | 160 | 15 | P | 42.62 | 72 | 72 | 14
267 | 5 | 40 | 60 | 40 | 250 | 35 | 160 | 15 | P | 50.38 | 70 | 75 | 13
268 | 5 | 40 | 60 | 40 | 250 | 35 | 160 | 15 | P | 47.82 | 72 | 75 | 13
269 | 5 | 40 | 60 | 40 | 250 | 35 | 160 | 15 | P | 49.33 | 68 | 69 | 13
270 | 5 | 40 | 60 | 40 | 250 | 35 | 160 | 15 | P | 48.49 | 72 | 74 | 13
271 | 5 | 40 | 60 | 40 | 250 | 35 | 160 | 15 | N | 42.05 | 68 | 71 | 13
272 | 5 | 40 | 60 | 40 | 250 | 35 | 160 | 15 | N | 49.18 | 70 | 75 | 14
273 | 5 | 40 | 60 | 40 | 250 | 35 | 160 | 15 | N | 45.66 | 70 | 70 | 14
274 | 5 | 40 | 60 | 40 | 250 | 35 | 160 | 15 | N | 49.92 | 70 | 71 | 14
275 | 5 | 40 | 60 | 40 | 250 | 35 | 160 | 15 | N | 50.7 | 70 | 75 | 14
276 | 5 | 40 | 60 | 40 | 250 | 35 | 160 | 15 | N | 48.27 | 70 | 75 | 14
277 | 5 | 40 | 60 | 40 | 250 | 35 | 160 | 15 | N | 48.41 | 70 | 74 | 13
278 | 5 | 40 | 60 | 40 | 250 | 35 | 160 | 15 | N | 51.5 | 72 | 76 | 13
279 | 5 | 40 | 60 | 40 | 250 | 35 | 160 | 15 | N | 50.07 | 70 | 71 | 13
280 | 5 | 40 | 60 | 40 | 250 | 35 | 160 | 15 | N | 49.1 | 72 | 75 | 13
281 | 5 | 40 | 60 | 40 | 250 | 35 | 160 | 25 | P | 46.52 | 70 | 73 | 13
282 | 5 | 40 | 60 | 40 | 250 | 35 | 160 | 25 | P | 51.19 | 70 | 72 | 13
283 | 5 | 40 | 60 | 40 | 250 | 35 | 160 | 25 | P | 51.63 | 70 | 68 | 12
284 | 5 | 40 | 60 | 40 | 250 | 35 | 160 | 25 | P | 48.83 | 70 | 70 | 13
285 | 5 | 40 | 60 | 40 | 250 | 35 | 160 | 25 | P | 49.54 | 72 | 78 | 14
286 | 5 | 40 | 60 | 40 | 250 | 35 | 160 | 25 | P | 41.29 | 70 | 69 | 13
287 | 5 | 40 | 60 | 40 | 250 | 35 | 160 | 25 | P | 49.84 | 68 | 72 | 14
288 | 5 | 40 | 60 | 40 | 250 | 35 | 160 | 25 | P | 45 | 68 | 72 | 13
289 | 5 | 40 | 60 | 40 | 250 | 35 | 160 | 25 | P | 47.96 | 72 | 73 | 14
290 | 5 | 40 | 60 | 40 | 250 | 35 | 160 | 25 | P | 45.6 | 70 | 74 | 13
291 | 5 | 40 | 60 | 40 | 250 | 35 | 160 | 25 | N | 46.62 | 70 | 72 | 13
292 | 5 | 40 | 60 | 40 | 250 | 35 | 160 | 25 | N | 51.85 | 70 | 73 | 13
293 | 5 | 40 | 60 | 40 | 250 | 35 | 160 | 25 | N | 52.74 | 71 | 72 | 12
294 | 5 | 40 | 60 | 40 | 250 | 35 | 160 | 25 | N | 47.65 | 74 | 76 | 13
295 | 5 | 40 | 60 | 40 | 250 | 35 | 160 | 25 | N | 46.92 | 73 | 77 | 14
296 | 5 | 40 | 60 | 40 | 250 | 35 | 160 | 25 | N | 43.79 | 74 | 74 | 13
297 | 5 | 40 | 60 | 40 | 250 | 35 | 160 | 25 | N | 46.56 | 70 | 73 | 14
298 | 5 | 40 | 60 | 40 | 250 | 35 | 160 | 25 | N | 41.37 | 72 | 77 | 13
299 | 5 | 40 | 60 | 40 | 250 | 35 | 160 | 25 | N | 49.63 | 70 | 76 | 14
300 | 5 | 40 | 60 | 40 | 250 | 35 | 160 | 25 | N | 42.67 | 72 | 76 | 13
301 | 6 | 40 | 75 | 40 | 250 | 35 | 160 | 5 | P | 46.03 | 74 | 77 | 13
302 | 6 | 40 | 75 | 40 | 250 | 35 | 160 | 5 | P | 48.23 | 78 | 101 | 11
303 | 6 | 40 | 75 | 40 | 250 | 35 | 160 | 5 | P | 38.67 | 78 | 82 | 13
304 | 6 | 40 | 75 | 40 | 250 | 35 | 160 | 5 | P | 44.43 | 78 | 101 | 13
305 | 6 | 40 | 75 | 40 | 250 | 35 | 160 | 5 | P | 46.72 | 76 | 87 | 12
306 | 6 | 40 | 75 | 40 | 250 | 35 | 160 | 5 | P | 46.98 | 80 | 100 | 11
307 | 6 | 40 | 75 | 40 | 250 | 35 | 160 | 5 | P | 48.39 | 76 | 95 | 10
308 | 6 | 40 | 75 | 40 | 250 | 35 | 160 | 5 | P | 47.87 | 76 | 89 | 13
309 | 6 | 40 | 75 | 40 | 250 | 35 | 160 | 5 | P | 52.03 | 74 | 89 | 12
310 | 6 | 40 | 75 | 40 | 250 | 35 | 160 | 5 | P | 50.7 | 70 | 74 | 11
311 | 6 | 40 | 75 | 40 | 250 | 35 | 160 | 5 | N | 47.73 | 76 | 82 | 12
312 | 6 | 40 | 75 | 40 | 250 | 35 | 160 | 5 | N | 48.52 | 78 | 90 | 11
313 | 6 | 40 | 75 | 40 | 250 | 35 | 160 | 5 | N | 40.07 | 76 | 87 | 13
314 | 6 | 40 | 75 | 40 | 250 | 35 | 160 | 5 | N | 42.36 | 76 | 90 | 13
315 | 6 | 40 | 75 | 40 | 250 | 35 | 160 | 5 | N | 41.17 | 78 | 89 | 12
316 | 6 | 40 | 75 | 40 | 250 | 35 | 160 | 5 | N | 45.68 | 76 | 91 | 11
317 | 6 | 40 | 75 | 40 | 250 | 35 | 160 | 5 | N | 49.48 | 78 | 90 | 10
318 | 6 | 40 | 75 | 40 | 250 | 35 | 160 | 5 | N | 49.99 | 74 | 87 | 13
319 | 6 | 40 | 75 | 40 | 250 | 35 | 160 | 5 | N | 51.63 | 76 | 94 | 12
320 | 6 | 40 | 75 | 40 | 250 | 35 | 160 | 5 | N | 36.59 | 76 | 84 | 11
321 | 6 | 40 | 75 | 40 | 250 | 35 | 160 | 15 | P | 44.09 | 76 | 95 | 12
322 | 6 | 40 | 75 | 40 | 250 | 35 | 160 | 15 | P | 42.26 | 76 | 82 | 13
323 | 6 | 40 | 75 | 40 | 250 | 35 | 160 | 15 | P | 49.75 | 76 | 94 | 12
324 | 6 | 40 | 75 | 40 | 250 | 35 | 160 | 15 | P | 48.67 | 72 | 82 | 12
325 | 6 | 40 | 75 | 40 | 250 | 35 | 160 | 15 | P | 45.64 | 80 | 100 | 11
326 | 6 | 40 | 75 | 40 | 250 | 35 | 160 | 15 | P | 49.27 | 78 | 96 | 12
327 | 6 | 40 | 75 | 40 | 250 | 35 | 160 | 15 | P | 45.4 | 74 | 87 | 10
328 | 6 | 40 | 75 | 40 | 250 | 35 | 160 | 15 | P | 50.03 | 76 | 84 | 13
329 | 6 | 40 | 75 | 40 | 250 | 35 | 160 | 15 | P | 45.06 | 78 | 95 | 13
330 | 6 | 40 | 75 | 40 | 250 | 35 | 160 | 15 | P | 46.63 | 74 | 89 | 13
331 | 6 | 40 | 75 | 40 | 250 | 35 | 160 | 15 | N | 40.04 | 74 | 90 | 12
332 | 6 | 40 | 75 | 40 | 250 | 35 | 160 | 15 | N | 52.07 | 76 | 84 | 12
333 | 6 | 40 | 75 | 40 | 250 | 35 | 160 | 15 | N | 49.08 | 76 | 89 | 12
334 | 6 | 40 | 75 | 40 | 250 | 35 | 160 | 15 | N | 50.36 | 76 | 82 | 12
335 | 6 | 40 | 75 | 40 | 250 | 35 | 160 | 15 | N | 43.89 | 78 | 88 | 11
336 | 6 | 40 | 75 | 40 | 250 | 35 | 160 | 15 | N | 41.82 | 76 | 87 | 12
337 | 6 | 40 | 75 | 40 | 250 | 35 | 160 | 15 | N | 53.05 | 76 | 88 | 11
338 | 6 | 40 | 75 | 40 | 250 | 35 | 160 | 15 | N | 45.16 | 74 | 81 | 12
339 | 6 | 40 | 75 | 40 | 250 | 35 | 160 | 15 | N | 42.64 | 74 | 80 | 13
340 | 6 | 40 | 75 | 40 | 250 | 35 | 160 | 15 | N | 37.17 | 76 | 83 | 13
341 | 6 | 40 | 75 | 40 | 250 | 35 | 160 | 25 | P | 46.65 | 78 | 100 | 11
342 | 6 | 40 | 75 | 40 | 250 | 35 | 160 | 25 | P | 47.13 | 72 | 77 | 14
343 | 6 | 40 | 75 | 40 | 250 | 35 | 160 | 25 | P | 43.15 | 76 | 89 | 12
344 | 6 | 40 | 75 | 40 | 250 | 35 | 160 | 25 | P | 39.86 | 76 | 86 | 13
345 | 6 | 40 | 75 | 40 | 250 | 35 | 160 | 25 | P | 49.26 | 70 | 75 | 13
346 | 6 | 40 | 75 | 40 | 250 | 35 | 160 | 25 | P | 42.76 | 72 | 77 | 12
347 | 6 | 40 | 75 | 40 | 250 | 35 | 160 | 25 | P | 48.52 | 74 | 94 | 12
348 | 6 | 40 | 75 | 40 | 250 | 35 | 160 | 25 | P | 42.64 | 76 | 90 | 12
349 | 6 | 40 | 75 | 40 | 250 | 35 | 160 | 25 | P | 54.38 | 76 | 92 | 12
350 | 6 | 40 | 75 | 40 | 250 | 35 | 160 | 25 | P | 54.59 | 74 | 78 | 14
351 | 6 | 40 | 75 | 40 | 250 | 35 | 160 | 25 | N | 48.66 | 78 | 96 | 11
352 | 6 | 40 | 75 | 40 | 250 | 35 | 160 | 25 | N | 46.38 | 78 | 88 | 11
353 | 6 | 40 | 75 | 40 | 250 | 35 | 160 | 25 | N | 39.05 | 78 | 80 | 12
354 | 6 | 40 | 75 | 40 | 250 | 35 | 160 | 25 | N | 49.33 | 78 | 83 | 13
355 | 6 | 40 | 75 | 40 | 250 | 35 | 160 | 25 | N | 36.92 | 76 | 85 | 12
356 | 6 | 40 | 75 | 40 | 250 | 35 | 160 | 25 | N | 41.54 | 76 | 88 | 13
357 | 6 | 40 | 75 | 40 | 250 | 35 | 160 | 25 | N | 47.94 | 76 | 84 | 12
358 | 6 | 40 | 75 | 40 | 250 | 35 | 160 | 25 | N | 51.04 | 78 | 91 | 11
359 | 6 | 40 | 75 | 40 | 250 | 35 | 160 | 25 | N | 46.19 | 70 | 83 | 12
360 | 6 | 40 | 75 | 40 | 250 | 35 | 160 | 25 | N | 42.01 | 76 | 85 | 14
361 | 7 | 40 | 60 | 30 | 250 | 35 | 160 | 5 | P | 44.17 | 72 | 73 | 12
362 | 7 | 40 | 60 | 30 | 250 | 35 | 160 | 5 | P | 47.2 | 72 | 74 | 11
363 | 7 | 40 | 60 | 30 | 250 | 35 | 160 | 5 | P | 52.42 | 73 | 74 | 12
364 | 7 | 40 | 60 | 30 | 250 | 35 | 160 | 5 | P | 50.36 | 70 | 71 | 12
365 | 7 | 40 | 60 | 30 | 250 | 35 | 160 | 5 | P | 48.76 | 73 | 74 | 15
366 | 7 | 40 | 60 | 30 | 250 | 35 | 160 | 5 | P | 43.88 | 72 | 74 | 14
367 | 7 | 40 | 60 | 30 | 250 | 35 | 160 | 5 | P | 51.58 | 74 | 72 | 12
368 | 7 | 40 | 60 | 30 | 250 | 35 | 160 | 5 | P | 46.79 | 72 | 72 | 14
369 | 7 | 40 | 60 | 30 | 250 | 35 | 160 | 5 | P | 52.48 | 74 | 76 | 9
370 | 7 | 40 | 60 | 30 | 250 | 35 | 160 | 5 | P | 46.75 | 72 | 72 | 14
371 | 7 | 40 | 60 | 30 | 250 | 35 | 160 | 5 | N | 47.06 | 74 | 75 | 13
372 | 7 | 40 | 60 | 30 | 250 | 35 | 160 | 5 | N | 44.68 | 74 | 70 | 15
373 | 7 | 40 | 60 | 30 | 250 | 35 | 160 | 5 | N | 52.58 | 72 | 72 | 11
374 | 7 | 40 | 60 | 30 | 250 | 35 | 160 | 5 | N | 52.53 | 75 | 77 | 11
375 | 7 | 40 | 60 | 30 | 250 | 35 | 160 | 5 | N | 50.09 | 75 | 76 | 12
376 | 7 | 40 | 60 | 30 | 250 | 35 | 160 | 5 | N | 46.77 | 72 | 76 | 11
377 | 7 | 40 | 60 | 30 | 250 | 35 | 160 | 5 | N | 48.75 | 74 | 76 | 9
378 | 7 | 40 | 60 | 30 | 250 | 35 | 160 | 5 | N | 47.37 | 74 | 72 | 11
379 | 7 | 40 | 60 | 30 | 250 | 35 | 160 | 5 | N | 51.96 | 74 | 73 | 15
380 | 7 | 40 | 60 | 30 | 250 | 35 | 160 | 5 | N | 47.64 | 74 | 76 | 10
381 | 7 | 40 | 60 | 30 | 250 | 35 | 160 | 15 | P | 48.25 | 73 | 77 | 14
382 | 7 | 40 | 60 | 30 | 250 | 35 | 160 | 15 | P | 49.65 | 72 | 73 | 13
383 | 7 | 40 | 60 | 30 | 250 | 35 | 160 | 15 | P | 51.88 | 75 | 73 | 10
384 | 7 | 40 | 60 | 30 | 250 | 35 | 160 | 15 | P | 50.29 | 72 | 72 | 10
385 | 7 | 40 | 60 | 30 | 250 | 35 | 160 | 15 | P | 51.06 | 74 | 74 | 13
386 | 7 | 40 | 60 | 30 | 250 | 35 | 160 | 15 | P | 50.71 | 72 | 77 | 13
387 | 7 | 40 | 60 | 30 | 250 | 35 | 160 | 15 | P | 49.76 | 73 | 72 | 12
388 | 7 | 40 | 60 | 30 | 250 | 35 | 160 | 15 | P | 50.58 | 72 | 74 | 13
389 | 7 | 40 | 60 | 30 | 250 | 35 | 160 | 15 | P | 51.88 | 72 | 75 | 11
390 | 7 | 40 | 60 | 30 | 250 | 35 | 160 | 15 | P | 48.47 | 72 | 72 | 13
391 | 7 | 40 | 60 | 30 | 250 | 35 | 160 | 15 | N | 45.54 | 72 | 74 | 10
392 | 7 | 40 | 60 | 30 | 250 | 35 | 160 | 15 | N | 49.55 | 73 | 73 | 12
393 | 7 | 40 | 60 | 30 | 250 | 35 | 160 | 15 | N | 50.26 | 74 | 73 | 11
394 | 7 | 40 | 60 | 30 | 250 | 35 | 160 | 15 | N | 52.09 | 72 | 73 | 9
395 | 7 | 40 | 60 | 30 | 250 | 35 | 160 | 15 | N | 51.07 | 74 | 75 | 14
396 | 7 | 40 | 60 | 30 | 250 | 35 | 160 | 15 | N | 51.05 | 72 | 75 | 11
397 | 7 | 40 | 60 | 30 | 250 | 35 | 160 | 15 | N | 50.17 | 74 | 73 | 12
398 | 7 | 40 | 60 | 30 | 250 | 35 | 160 | 15 | N | 52.85 | 74 | 74 | 10
399 | 7 | 40 | 60 | 30 | 250 | 35 | 160 | 15 | N | 51.35 | 74 | 77 | 9
400 | 7 | 40 | 60 | 30 | 250 | 35 | 160 | 15 | N | 48.91 | 72 | 73 | 12
401 | 7 | 40 | 60 | 30 | 250 | 35 | 160 | 25 | P | 46.76 | 73 | 78 | 13
402 | 7 | 40 | 60 | 30 | 250 | 35 | 160 | 25 | P | 52.62 | 75 | 74 | 13
403 | 7 | 40 | 60 | 30 | 250 | 35 | 160 | 25 | P | 53.58 | 74 | 74 | 11
404 | 7 | 40 | 60 | 30 | 250 | 35 | 160 | 25 | P | 50.13 | 71 | 72 | 12
405 | 7 | 40 | 60 | 30 | 250 | 35 | 160 | 25 | P | 51.95 | 74 | 74 | 15
406 | 7 | 40 | 60 | 30 | 250 | 35 | 160 | 25 | P | 48.83 | 74 | 75 | 16
407 | 7 | 40 | 60 | 30 | 250 | 35 | 160 | 25 | P | 48.67 | 73 | 74 | 15
408 | 7 | 40 | 60 | 30 | 250 | 35 | 160 | 25 | P | 46.83 | 71 | 76 | 9
409 | 7 | 40 | 60 | 30 | 250 | 35 | 160 | 25 | P | 51.14 | 74 | 75 | 13
410 | 7 | 40 | 60 | 30 | 250 | 35 | 160 | 25 | P | 48.45 | 72 | 71 | 13
411 | 7 | 40 | 60 | 30 | 250 | 35 | 160 | 25 | N | 48 | 75 | 76 | 13
412 | 7 | 40 | 60 | 30 | 250 | 35 | 160 | 25 | N | 49.76 | 76 | 79 | 10
413 | 7 | 40 | 60 | 30 | 250 | 35 | 160 | 25 | N | 51.52 | 73 | 73 | 11
414 | 7 | 40 | 60 | 30 | 250 | 35 | 160 | 25 | N | 50.83 | 73 | 75 | 14
415 | 7 | 40 | 60 | 30 | 250 | 35 | 160 | 25 | N | 51.5 | 74 | 77 | 12
416 | 7 | 40 | 60 | 30 | 250 | 35 | 160 | 25 | N | 46.88 | 75 | 76 | 10
417 | 7 | 40 | 60 | 30 | 250 | 35 | 160 | 25 | N | 48.66 | 74 | 77 | 12
418 | 7 | 40 | 60 | 30 | 250 | 35 | 160 | 25 | N | 49.29 | 74 | 75 | 9
419 | 7 | 40 | 60 | 30 | 250 | 35 | 160 | 25 | N | 49.56 | 74 | 76 | 12
420 | 7 | 40 | 60 | 30 | 250 | 35 | 160 | 25 | N | 49.66 | 72 | 74 | 12
421 | 8 | 40 | 60 | 40 | 250 | 35 | 160 | 5 | P | 48.15 | 74 | 76 | 15
422 | 8 | 40 | 60 | 40 | 250 | 35 | 160 | 5 | P | 47.6 | 71 | 75 | 12
423 | 8 | 40 | 60 | 40 | 250 | 35 | 160 | 5 | P | 52.64 | 73 | 77 | 12
424 | 8 | 40 | 60 | 40 | 250 | 35 | 160 | 5 | P | 48.9 | 72 | 73 | 13
425 | 8 | 40 | 60 | 40 | 250 | 35 | 160 | 5 | P | 51.26 | 73 | 76 | 11
426 | 8 | 40 | 60 | 40 | 250 | 35 | 160 | 5 | P | 49.15 | 73 | 77 | 12
427 | 8 | 40 | 60 | 40 | 250 | 35 | 160 | 5 | P | 51.75 | 75 | 77 | 10
428 | 8 | 40 | 60 | 40 | 250 | 35 | 160 | 5 | P | 49.85 | 73 | 76 | 15
429 | 8 | 40 | 60 | 40 | 250 | 35 | 160 | 5 | P | 50.56 | 74 | 76 | 14
430 | 8 | 40 | 60 | 40 | 250 | 35 | 160 | 5 | P | 45.98 | 71 | 75 | 13
431 | 8 | 40 | 60 | 40 | 250 | 35 | 160 | 5 | N | 46.84 | 74 | 77 | 13
432 | 8 | 40 | 60 | 40 | 250 | 35 | 160 | 5 | N | 51.11 | 74 | 78 | 10
433 | 8 | 40 | 60 | 40 | 250 | 35 | 160 | 5 | N | 51.47 | 74 | 77 | 10
434 | 8 | 40 | 60 | 40 | 250 | 35 | 160 | 5 | N | 52.21 | 74 | 75 | 13
435 | 8 | 40 | 60 | 40 | 250 | 35 | 160 | 5 | N | 54.62 | 75 | 80 | 13
436 | 8 | 40 | 60 | 40 | 250 | 35 | 160 | 5 | N | 48.52 | 73 | 80 | 14
437 | 8 | 40 | 60 | 40 | 250 | 35 | 160 | 5 | N | 52.47 | 76 | 80 | 7
438 | 8 | 40 | 60 | 40 | 250 | 35 | 160 | 5 | N | 49.05 | 72 | 76 | 11
439 | 8 | 40 | 60 | 40 | 250 | 35 | 160 | 5 | N | 52.04 | 76 | 78 | 12
440 | 8 | 40 | 60 | 40 | 250 | 35 | 160 | 5 | N | 49.54 | 74 | 76 | 16
441 | 8 | 40 | 60 | 40 | 250 | 35 | 160 | 15 | P | 46.76 | 74 | 75 | 13
442 | 8 | 40 | 60 | 40 | 250 | 35 | 160 | 15 | P | 51.26 | 72 | 76 | 17
443 | 8 | 40 | 60 | 40 | 250 | 35 | 160 | 15 | P | 51.77 | 74 | 74 | 12
444 | 8 | 40 | 60 | 40 | 250 | 35 | 160 | 15 | P | 48.97 | 74 | 74 | 14
445 | 8 | 40 | 60 | 40 | 250 | 35 | 160 | 15 | P | 49.68 | 75 | 77 | 11
446 | 8 | 40 | 60 | 40 | 250 | 35 | 160 | 15 | P | 48.41 | 78 | 75 | 15
447 | 8 | 40 | 60 | 40 | 250 | 35 | 160 | 15 | P | 49.5 | 74 | 75 | 16
448 | 8 | 40 | 60 | 40 | 250 | 35 | 160 | 15 | P | 48.05 | 73 | 74 | 14
449 | 8 | 40 | 60 | 40 | 250 | 35 | 160 | 15 | P | 47.11 | 74 | 76 | 13
450 | 8 | 40 | 60 | 40 | 250 | 35 | 160 | 15 | P | 49.36 | 73 | 74 | 13
451 | 8 | 40 | 60 | 40 | 250 | 35 | 160 | 15 | N | 48.89 | 74 | 78 | 10
452 | 8 | 40 | 60 | 40 | 250 | 35 | 160 | 15 | N | 47.97 | 72 | 74 | 10
453 | 8 | 40 | 60 | 40 | 250 | 35 | 160 | 15 | N | 51.5 | 74 | 77 | 10
454 | 8 | 40 | 60 | 40 | 250 | 35 | 160 | 15 | N | 50.99 | 74 | 76 | 11
455 | 8 | 40 | 60 | 40 | 250 | 35 | 160 | 15 | N | 49.75 | 74 | 79 | 11
456 | 8 | 40 | 60 | 40 | 250 | 35 | 160 | 15 | N | 51.95 | 75 | 80 | 12
457 | 8 | 40 | 60 | 40 | 250 | 35 | 160 | 15 | N | 49.95 | 74 | 74 | 14
458 | 8 | 40 | 60 | 40 | 250 | 35 | 160 | 15 | N | 48.91 | 73 | 75 | 13
459 | 8 | 40 | 60 | 40 | 250 | 35 | 160 | 15 | N | 54.43 | 75 | 77 | 11
460 | 8 | 40 | 60 | 40 | 250 | 35 | 160 | 15 | N | 51.56 | 73 | 74 | 14
461 | 8 | 40 | 60 | 40 | 250 | 35 | 160 | 25 | P | 47.02 | 76 | 81 | 10
462 | 8 | 40 | 60 | 40 | 250 | 35 | 160 | 25 | P | 52.94 | 72 | 73 | 11
463 | 8 | 40 | 60 | 40 | 250 | 35 | 160 | 25 | P | 50.96 | 75 | 81 | 10
464 | 8 | 40 | 60 | 40 | 250 | 35 | 160 | 25 | P | 48.25 | 71 | 73 | 16
465 | 8 | 40 | 60 | 40 | 250 | 35 | 160 | 25 | P | 51.88 | 75 | 79 | 13
466 | 8 | 40 | 60 | 40 | 250 | 35 | 160 | 25 | P | 47.97 | 75 | 77 | 14
467 | 8 | 40 | 60 | 40 | 250 | 35 | 160 | 25 | P | 51.43 | 72 | 75 | 14
468 | 8 | 40 | 60 | 40 | 250 | 35 | 160 | 25 | P | 52.36 | 74 | 74 | 14
469 | 8 | 40 | 60 | 40 | 250 | 35 | 160 | 25 | P | 49.45 | 72 | 75 | 12
470 | 8 | 40 | 60 | 40 | 250 | 35 | 160 | 25 | P | 48.95 | 72 | 78 | 13
471 | 8 | 40 | 60 | 40 | 250 | 35 | 160 | 25 | N | 47.84 | 82 | 79 | 13
472 | 8 | 40 | 60 | 40 | 250 | 35 | 160 | 25 | N | 52.43 | 72 | 74 | 10
473 | 8 | 40 | 60 | 40 | 250 | 35 | 160 | 25 | N | 53.06 | 75 | 81 | 10
474 | 8 | 40 | 60 | 40 | 250 | 35 | 160 | 25 | N | 50.08 | 74 | 75 | 12
475 | 8 | 40 | 60 | 40 | 250 | 35 | 160 | 25 | N | 54.55 | 77 | 81 | 10
476 | 8 | 40 | 60 | 40 | 250 | 35 | 160 | 25 | N | 50.65 | 74 | 79 | 9
477 | 8 | 40 | 60 | 40 | 250 | 35 | 160 | 25 | N | 51.05 | 78 | 81 | 10
478 | 8 | 40 | 60 | 40 | 250 | 35 | 160 | 25 | N | 51.36 | 72 | 77 | 11
479 | 8 | 40 | 60 | 40 | 250 | 35 | 160 | 25 | N | 49.08 | 75 | 80 | 12
480 | 8 | 40 | 60 | 40 | 250 | 35 | 160 | 25 | N | 48.07 | 72 | 76 | 11
481 | 9 | 40 | 60 | 50 | 250 | 35 | 160 | 5 | P | 41.497 | 77 | 81 | 14
482 | 9 | 40 | 60 | 50 | 250 | 35 | 160 | 5 | P | 48.803 | 74 | 74 | 16
483 | 9 | 40 | 60 | 50 | 250 | 35 | 160 | 5 | P | 47.858 | 75 | 76 | 11
484 | 9 | 40 | 60 | 50 | 250 | 35 | 160 | 5 | P | 45.647 | 75 | 75 | 11
485 | 9 | 40 | 60 | 50 | 250 | 35 | 160 | 5 | P | 47.882 | 75 | 78 | 12
486 | 9 | 40 | 60 | 50 | 250 | 35 | 160 | 5 | P | 49.527 | 78 | 83 | 11
487 | 9 | 40 | 60 | 50 | 250 | 35 | 160 | 5 | P | 44.035 | 77 | 84 | 12
488 | 9 | 40 | 60 | 50 | 250 | 35 | 160 | 5 | P | 50.376 | 77 | 78 | 14
489 | 9 | 40 | 60 | 50 | 250 | 35 | 160 | 5 | P | 46.284 | 75 | 80 | 14
490 | 9 | 40 | 60 | 50 | 250 | 35 | 160 | 5 | P | 47.765 | 75 | 77 | 11
491 | 9 | 40 | 60 | 50 | 250 | 35 | 160 | 5 | N | 41.235 | 78 | 82 | 13
492 | 9 | 40 | 60 | 50 | 250 | 35 | 160 | 5 | N | 48.928 | 75 | 78 | 10
493 | 9 | 40 | 60 | 50 | 250 | 35 | 160 | 5 | N | 46.158 | 78 | 82 | 9
494 | 9 | 40 | 60 | 50 | 250 | 35 | 160 | 5 | N | 40.094 | 78 | 79 | 11
495 | 9 | 40 | 60 | 50 | 250 | 35 | 160 | 5 | N | 49.895 | 77 | 79 | 12
496 | 9 | 40 | 60 | 50 | 250 | 35 | 160 | 5 | N | 43.331 | 78 | 83 | 11
497 | 9 | 40 | 60 | 50 | 250 | 35 | 160 | 5 | N | 47.041 | 78 | 81 | 10
498 | 9 | 40 | 60 | 50 | 250 | 35 | 160 | 5 | N | 47.133 | 75 | 80 | 10
499 | 9 | 40 | 60 | 50 | 250 | 35 | 160 | 5 | N | 49.23 | 77 | 81 | 13
500 | 9 | 40 | 60 | 50 | 250 | 35 | 160 | 5 | N | 45.9 | 71 | 78 | 15
501 | 9 | 40 | 60 | 50 | 250 | 35 | 160 | 15 | P | 44.19 | 77 | 83 | 13
502 | 9 | 40 | 60 | 50 | 250 | 35 | 160 | 15 | P | 43.262 | 74 | 79 | 12
503 | 9 | 40 | 60 | 50 | 250 | 35 | 160 | 15 | P | 50.336 | 74 | 77 | 10
504 | 9 | 40 | 60 | 50 | 250 | 35 | 160 | 15 | P | 47.975 | 74 | 79 | 11
505 | 9 | 40 | 60 | 50 | 250 | 35 | 160 | 15 | P | 42.773 | 77 | 84 | 10
506 | 9 | 40 | 60 | 50 | 250 | 35 | 160 | 15 | P | 47.77 | 77 | 77 | 17
507 | 9 | 40 | 60 | 50 | 250 | 35 | 160 | 15 | P | 46.51 | 77 | 79 | 10
508 | 9 | 40 | 60 | 50 | 250 | 35 | 160 | 15 | P | 49.953 | 75 | 76 | 12
509 | 9 | 40 | 60 | 50 | 250 | 35 | 160 | 15 | P | 47.382 | 77 | 81 | 12
510 | 9 | 40 | 60 | 50 | 250 | 35 | 160 | 15 | P | 47.645 | 74 | 74 | 13
511 | 9 | 40 | 60 | 50 | 250 | 35 | 160 | 15 | N | 46.056 | 75 | 82 | 10
512 | 9 | 40 | 60 | 50 | 250 | 35 | 160 | 15 | N | 44.305 | 74 | 78 | 12
513 | 9 | 40 | 60 | 50 | 250 | 35 | 160 | 15 | N | 50.942 | 75 | 82 | 12
514 | 9 | 40 | 60 | 50 | 250 | 35 | 160 | 15 | N | 45.288 | 78 | 79 | 11
515 | 9 | 40 | 60 | 50 | 250 | 35 | 160 | 15 | N | 46.56 | 75 | 84 | 10
516 | 9 | 40 | 60 | 50 | 250 | 35 | 160 | 15 | N | 44.996 | 75 | 79 | 12
517 | 9 | 40 | 60 | 50 | 250 | 35 | 160 | 15 | N | 46.757 | 75 | 80 | 13
518 | 9 | 40 | 60 | 50 | 250 | 35 | 160 | 15 | N | 50.538 | 71 | 76 | 11
519 | 9 | 40 | 60 | 50 | 250 | 35 | 160 | 15 | N | 49.513 | 75 | 83 | 11
520 | 9 | 40 | 60 | 50 | 250 | 35 | 160 | 15 | N | 49.575 | 74 | 75 | 10
521 | 9 | 40 | 60 | 50 | 250 | 35 | 160 | 25 | P | 44.773 | 76 | 83 | 14
522 | 9 | 40 | 60 | 50 | 250 | 35 | 160 | 25 | P | 48.523 | 75 | 72 | 14
523 | 9 | 40 | 60 | 50 | 250 | 35 | 160 | 25 | P | 51.05 | 75 | 80 | 11
524 | 9 | 40 | 60 | 50 | 250 | 35 | 160 | 25 | P | 45.741 | 74 | 73 | 15
525 | 9 | 40 | 60 | 50 | 250 | 35 | 160 | 25 | P | 44.643 | 74 | 78 | 12
526 | 9 | 40 | 60 | 50 | 250 | 35 | 160 | 25 | P | 43.656 | 74 | 78 | 12
527 | 9 | 40 | 60 | 50 | 250 | 35 | 160 | 25 | P | 46.03 | 75 | 79 | 12
528 | 9 | 40 | 60 | 50 | 250 | 35 | 160 | 25 | P | 48.369 | 74 | 76 | 12
529 | 9 | 40 | 60 | 50 | 250 | 35 | 160 | 25 | P | 50.858 | 75 | 77 | 13
530 | 9 | 40 | 60 | 50 | 250 | 35 | 160 | 25 | P | 44.899 | 71 | 72 | 13
531 | 9 | 40 | 60 | 50 | 250 | 35 | 160 | 25 | N | 42.644 | 75 | 83 | 11
532 | 9 | 40 | 60 | 50 | 250 | 35 | 160 | 25 | N | 45.753 | 74 | 77 | 10
533 | 9 | 40 | 60 | 50 | 250 | 35 | 160 | 25 | N | 49.82 | 77 | 84 | 10
534 | 9 | 40 | 60 | 50 | 250 | 35 | 160 | 25 | N | 47.508 | 77 | 77 | 13
535 | 9 | 40 | 60 | 50 | 250 | 35 | 160 | 25 | N | 48.059 | 75 | 80 | 11
536 | 9 | 40 | 60 | 50 | 250 | 35 | 160 | 25 | N | 45.536 | 77 | 77 | 9
537 | 9 | 40 | 60 | 50 | 250 | 35 | 160 | 25 | N | 44.923 | 75 | 83 | 12
538 | 9 | 40 | 60 | 50 | 250 | 35 | 160 | 25 | N | 47.016 | 75 | 80 | 12
539 | 9 | 40 | 60 | 50 | 250 | 35 | 160 | 25 | N | 44.821 | 75 | 83 | 12
540 | 9 | 40 | 60 | 50 | 250 | 35 | 160 | 25 | N | 45.342 | 74 | 74 | 12
541 | 10 | 40 | 60 | 40 | 200 | 35 | 160 | 5 | P | 39.784 | 71 | 78 | 13
542 | 10 | 40 | 60 | 40 | 200 | 35 | 160 | 5 | P | 44.259 | 71 | 72 | 11
543 | 10 | 40 | 60 | 40 | 200 | 35 | 160 | 5 | P | 44.477 | 73 | 79 | 11
544 | 10 | 40 | 60 | 40 | 200 | 35 | 160 | 5 | P | 44.129 | 71 | 73 | 12
545 | 10 | 40 | 60 | 40 | 200 | 35 | 160 | 5 | P | 44.81 | 73 | 75 | 14
546 | 10 | 40 | 60 | 40 | 200 | 35 | 160 | 5 | P | 45.326 | 74 | 74 | 12
547 | 10 | 40 | 60 | 40 | 200 | 35 | 160 | 5 | P | 46.428 | 74 | 76 | 14
548 | 10 | 40 | 60 | 40 | 200 | 35 | 160 | 5 | P | 48.434 | 71 | 73 | 13
549 | 10 | 40 | 60 | 40 | 200 | 35 | 160 | 5 | P | 47.836 | 74 | 74 | 13
550 | 10 | 40 | 60 | 40 | 200 | 35 | 160 | 5 | P | 45.444 | 71 | 72 | 13
551 | 10 | 40 | 60 | 40 | 200 | 35 | 160 | 5 | N | 41.744 | 74 | 81 | 13
552 | 10 | 40 | 60 | 40 | 200 | 35 | 160 | 5 | N | 41.168 | 73 | 74 | 10
553 | 10 | 40 | 60 | 40 | 200 | 35 | 160 | 5 | N | 47.253 | 73 | 78 | 10
554 | 10 | 40 | 60 | 40 | 200 | 35 | 160 | 5 | N | 43.859 | 74 | 75 | 13
555 | 10 | 40 | 60 | 40 | 200 | 35 | 160 | 5 | N | 43.824 | 75 | 77 | 12
556 | 10 | 40 | 60 | 40 | 200 | 35 | 160 | 5 | N | 47.12 | 73 | 76 | 11
557 | 10 | 40 | 60 | 40 | 200 | 35 | 160 | 5 | N | 47.03 | 77 | 78 | 13
558 | 10 | 40 | 60 | 40 | 200 | 35 | 160 | 5 | N | 47.761 | 71 | 73 | 13
559 | 10 | 40 | 60 | 40 | 200 | 35 | 160 | 5 | N | 47.912 | 75 | 77 | 11
560 | 10 | 40 | 60 | 40 | 200 | 35 | 160 | 5 | N | 44.532 | 71 | 74 | 10
561 | 10 | 40 | 60 | 40 | 200 | 35 | 160 | 15 | P | 44.009 | 75 | 78 | 12
562 | 10 | 40 | 60 | 40 | 200 | 35 | 160 | 15 | P | 41.565 | 73 | 73 | 10
563 | 10 | 40 | 60 | 40 | 200 | 35 | 160 | 15 | P | 44.27 | 74 | 72 | 13
564 | 10 | 40 | 60 | 40 | 200 | 35 | 160 | 15 | P | 43.273 | 71 | 75 | 12
565 | 10 | 40 | 60 | 40 | 200 | 35 | 160 | 15 | P | 44.814 | 71 | 73 | 13
566 | 10 | 40 | 60 | 40 | 200 | 35 | 160 | 15 | P | 44.941 | 71 | 72 | 17
567 | 10 | 40 | 60 | 40 | 200 | 35 | 160 | 15 | P | 45.674 | 75 | 77 | 14
568 | 10 | 40 | 60 | 40 | 200 | 35 | 160 | 15 | P | 38.897 | 71 | 75 | 15
569 | 10 | 40 | 60 | 40 | 200 | 35 | 160 | 15 | P | 45.172 | 74 | 76 | 13
570 | 10 | 40 | 60 | 40 | 200 | 35 | 160 | 15 | P | 44.333 | 71 | 72 | 14
571 | 10 | 40 | 60 | 40 | 200 | 35 | 160 | 15 | N | 44.278 | 77 | 80 | 14
572 | 10 | 40 | 60 | 40 | 200 | 35 | 160 | 15 | N | 47.389 | 73 | 74 | 11
573 | 10 | 40 | 60 | 40 | 200 | 35 | 160 | 15 | N | 49.847 | 71 | 75 | 10
574 | 10 | 40 | 60 | 40 | 200 | 35 | 160 | 15 | N | 45.864 | 74 | 72 | 14
575 | 10 | 40 | 60 | 40 | 200 | 35 | 160 | 15 | N | 44.884 | 71 | 76 | 14
576 | 10 | 40 | 60 | 40 | 200 | 35 | 160 | 15 | N | 44.566 | 71 | 73 | 14
577 | 10 | 40 | 60 | 40 | 200 | 35 | 160 | 15 | N | 46.985 | 74 | 77 | 13
578 | 10 | 40 | 60 | 40 | 200 | 35 | 160 | 15 | N | 39.517 | 74 | 74 | 13
579 | 10 | 40 | 60 | 40 | 200 | 35 | 160 | 15 | N | 46.911 | 74 | 78 | 13
580 | 10 | 40 | 60 | 40 | 200 | 35 | 160 | 15 | N | 44.599 | 71 | 71 | 13
581 | 10 | 40 | 60 | 40 | 200 | 35 | 160 | 25 | P | 41.794 | 74 | 80 | 13
582 | 10 | 40 | 60 | 40 | 200 | 35 | 160 | 25 | P | 44.318 | 73 | 73 | 14
583 | 10 | 40 | 60 | 40 | 200 | 35 | 160 | 25 | P | 46.042 | 74 | 74 | 13
584 | 10 | 40 | 60 | 40 | 200 | 35 | 160 | 25 | P | 43.07 | 71 | 72 | 13
585 | 10 | 40 | 60 | 40 | 200 | 35 | 160 | 25 | P | 41.962 | 71 | 76 | 13
586 | 10 | 40 | 60 | 40 | 200 | 35 | 160 | 25 | P | 38.649 | 71 | 76 | 14
587 | 10 | 40 | 60 | 40 | 200 | 35 | 160 | 25 | P | 44.868 | 74 | 74 | 13
588 | 10 | 40 | 60 | 40 | 200 | 35 | 160 | 25 | P | 46.927 | 71 | 73 | 13
589 | 10 | 40 | 60 | 40 | 200 | 35 | 160 | 25 | P | 45.752 | 74 | 78 | 14
590 | 10 | 40 | 60 | 40 | 200 | 35 | 160 | 25 | P | 44.522 | 73 | 75 | 13
591 | 10 | 40 | 60 | 40 | 200 | 35 | 160 | 25 | N | 42.99 | 74 | 81 | 13
592 | 10 | 40 | 60 | 40 | 200 | 35 | 160 | 25 | N | 47.061 | 73 | 74 | 13
593 | 10 | 40 | 60 | 40 | 200 | 35 | 160 | 25 | N | 43.46 | 74 | 75 | 12
594 | 10 | 40 | 60 | 40 | 200 | 35 | 160 | 25 | N | 40.439 | 71 | 73 | 13
595 | 10 | 40 | 60 | 40 | 200 | 35 | 160 | 25 | N | 38.112 | 75 | 77 | 13
596 | 10 | 40 | 60 | 40 | 200 | 35 | 160 | 25 | N | 44.666 | 71 | 77 | 13
597 | 10 | 40 | 60 | 40 | 200 | 35 | 160 | 25 | N | 42.665 | 75 | 79 | 12
598 | 10 | 40 | 60 | 40 | 200 | 35 | 160 | 25 | N | 42.989 | 71 | 75 | 13
599 | 10 | 40 | 60 | 40 | 200 | 35 | 160 | 25 | N | 44.598 | 71 | 81 | 12
600 | 10 | 40 | 60 | 40 | 200 | 35 | 160 | 25 | N | 49.692 | 75 | 75 | 13
601 | 11 | 40 | 60 | 40 | 250 | 35 | 160 | 5 | P | 48.16 | 74 | 78 | 15
602 | 11 | 40 | 60 | 40 | 250 | 35 | 160 | 5 | P | 50.49 | 71 | 73 | 14
603 | 11 | 40 | 60 | 40 | 250 | 35 | 160 | 5 | P | 49.05 | 71 | 78 | 13
604 | 11 | 40 | 60 | 40 | 250 | 35 | 160 | 5 | P | 47.74 | 73 | 73 | 14
605 | 11 | 40 | 60 | 40 | 250 | 35 | 160 | 5 | P | 47.35 | 74 | 80 | 14
606 | 11 | 40 | 60 | 40 | 250 | 35 | 160 | 5 | P | 44.21 | 74 | 80 | 13
607 | 11 | 40 | 60 | 40 | 250 | 35 | 160 | 5 | P | 41.68 | 74 | 77 | 13
608 | 11 | 40 | 60 | 40 | 250 | 35 | 160 | 5 | P | 52.66 | 74 | 73 | 13
609 | 11 | 40 | 60 | 40 | 250 | 35 | 160 | 5 | P | 51.1 | 74 | 74 | 15
610 | 11 | 40 | 60 | 40 | 250 | 35 | 160 | 5 | P | 52.1 | 74 | 77 | 13
611 | 11 | 40 | 60 | 40 | 250 | 35 | 160 | 5 | N | 44.31 | 73 | 78 | 11
612 | 11 | 40 | 60 | 40 | 250 | 35 | 160 | 5 | N | 46.26 | 75 | 76 | 13
613 | 11 | 40 | 60 | 40 | 250 | 35 | 160 | 5 | N | 53.03 | 75 | 78 | 15
614 | 11 | 40 | 60 | 40 | 250 | 35 | 160 | 5 | N | 49.33 | 73 | 75 | 13
615 | 11 | 40 | 60 | 40 | 250 | 35 | 160 | 5 | N | 47.64 | 75 | 81 | 13
616 | 11 | 40 | 60 | 40 | 250 | 35 | 160 | 5 | N | 45.75 | 74 | 79 | 13
617 | 11 | 40 | 60 | 40 | 250 | 35 | 160 | 5 | N | 49.96 | 75 | 80 | 13
618 | 11 | 40 | 60 | 40 | 250 | 35 | 160 | 5 | N | 46.26 | 74 | 75 | 13
619 | 11 | 40 | 60 | 40 | 250 | 35 | 160 | 5 | N | 54.47 | 74 | 78 | 14
620 | 11 | 40 | 60 | 40 | 250 | 35 | 160 | 5 | N | 51.72 | 74 | 76 | 14
621 | 11 | 40 | 60 | 40 | 250 | 35 | 160 | 15 | P | 46.96 | 74 | 76 | 14
622 | 11 | 40 | 60 | 40 | 250 | 35 | 160 | 15 | P | 50.85 | 74 | 75 | 13
623 | 11 | 40 | 60 | 40 | 250 | 35 | 160 | 15 | P | 49.82 | 71 | 77 | 13
624 | 11 | 40 | 60 | 40 | 250 | 35 | 160 | 15 | P | 45.28 | 74 | 77 | 14
625 | 11 | 40 | 60 | 40 | 250 | 35 | 160 | 15 | P | 50.25 | 71 | 78 | 14
626 | 11 | 40 | 60 | 40 | 250 | 35 | 160 | 15 | P | 49.47 | 74 | 76 | 13
627 | 11 | 40 | 60 | 40 | 250 | 35 | 160 | 15 | P | 45.39 | 74 | 75 | 13
628 | 11 | 40 | 60 | 40 | 250 | 35 | 160 | 15 | P | 49.04 | 74 | 78 | 13
629 | 11 | 40 | 60 | 40 | 250 | 35 | 160 | 15 | P | 51.57 | 71 | 77 | 15
630 | 11 | 40 | 60 | 40 | 250 | 35 | 160 | 15 | P | 48.42 | 73 | 77 | 14
631 | 11 | 40 | 60 | 40 | 250 | 35 | 160 | 15 | N | 49.42 | 74 | 79 | 15
632 | 11 | 40 | 60 | 40 | 250 | 35 | 160 | 15 | N | 43.51 | 74 | 76 | 13
633 | 11 | 40 | 60 | 40 | 250 | 35 | 160 | 15 | N | 51.92 | 75 | 77 | 13
634 | 11 | 40 | 60 | 40 | 250 | 35 | 160 | 15 | N | 48.65 | 74 | 73 | 14
635 | 11 | 40 | 60 | 40 | 250 | 35 | 160 | 15 | N | 49.62 | 74 | 77 | 13
636 | 11 | 40 | 60 | 40 | 250 | 35 | 160 | 15 | N | 49.99 | 74 | 74 | 13
637 | 11 | 40 | 60 | 40 | 250 | 35 | 160 | 15 | N | 48.2 | 74 | 77 | 14
638 | 11 | 40 | 60 | 40 | 250 | 35 | 160 | 15 | N | 50.49 | 71 | 77 | 13
639 | 11 | 40 | 60 | 40 | 250 | 35 | 160 | 15 | N | 53.56 | 71 | 73 | 14
640 | 11 | 40 | 60 | 40 | 250 | 35 | 160 | 15 | N | 51.57 | 74 | 75 | 13
641 | 11 | 40 | 60 | 40 | 250 | 35 | 160 | 25 | P | 47.64 | 74 | 80 | 14
642 | 11 | 40 | 60 | 40 | 250 | 35 | 160 | 25 | P | 52.08 | 71 | 72 | 15
643 | 11 | 40 | 60 | 40 | 250 | 35 | 160 | 25 | P | 48.71 | 72 | 74 | 14
644 | 11 | 40 | 60 | 40 | 250 | 35 | 160 | 25 | P | 46.26 | 72 | 72 | 13
645 | 11 | 40 | 60 | 40 | 250 | 35 | 160 | 25 | P | 49.36 | 74 | 76 | 13
646 | 11 | 40 | 60 | 40 | 250 | 35 | 160 | 25 | P | 45.89 | 77 | 76 | 14
647 | 11 | 40 | 60 | 40 | 250 | 35 | 160 | 25 | P | 43.46 | 71 | 74 | 14
648 | 11 | 40 | 60 | 40 | 250 | 35 | 160 | 25 | P | 46.99 | 71 | 73 | 13
649 | 11 | 40 | 60 | 40 | 250 | 35 | 160 | 25 | P | 47.21 | 75 | 75 | 13
650 | 11 | 40 | 60 | 40 | 250 | 35 | 160 | 25 | P | 48.56 | 71 | 76 | 14
651 | 11 | 40 | 60 | 40 | 250 | 35 | 160 | 25 | N | 46.48 | 75 | 80 | 13
652 | 11 | 40 | 60 | 40 | 250 | 35 | 160 | 25 | N | 52.89 | 71 | 73 | 14
653 | 11 | 40 | 60 | 40 | 250 | 35 | 160 | 25 | N | 52.07 | 75 | 76 | 13
654 | 11 | 40 | 60 | 40 | 250 | 35 | 160 | 25 | N | 45.66 | 74 | 76 | 13
655 | 11 | 40 | 60 | 40 | 250 | 35 | 160 | 25 | N | 50.7 | 75 | 80 | 13
656 | 11 | 40 | 60 | 40 | 250 | 35 | 160 | 25 | N | 45.76 | 75 | 78 | 13
657 | 11 | 40 | 60 | 40 | 250 | 35 | 160 | 25 | N | 50.67 | 78 | 79 | 14
658 | 11 | 40 | 60 | 40 | 250 | 35 | 160 | 25 | N | 46.04 | 71 | 76 | 14
659 | 11 | 40 | 60 | 40 | 250 | 35 | 160 | 25 | N | 51.15 | 71 | 76 | 13
660 | 11 | 40 | 60 | 40 | 250 | 35 | 160 | 25 | N | 49.6 | 74 | 76 | 14
661 | 12 | 40 | 60 | 40 | 300 | 35 | 160 | 5 | P | 48.57 | 71 | 77 | 14
662 | 12 | 40 | 60 | 40 | 300 | 35 | 160 | 5 | P | 47.95 | 74 | 74 | 13
663 | 12 | 40 | 60 | 40 | 300 | 35 | 160 | 5 | P | 49.5 | 74 | 74 | 14
664 | 12 | 40 | 60 | 40 | 300 | 35 | 160 | 5 | P | 47.22 | 71 | 73 | 13
665 | 12 | 40 | 60 | 40 | 300 | 35 | 160 | 5 | P | 46.95 | 75 | 75 | 14
666 | 12 | 40 | 60 | 40 | 300 | 35 | 160 | 5 | P | 50.49 | 74 | 78 | 14
667 | 12 | 40 | 60 | 40 | 300 | 35 | 160 | 5 | P | 46.83 | 72 | 73 | 13
668 | 12 | 40 | 60 | 40 | 300 | 35 | 160 | 5 | P | 49.97 | 74 | 75 | 13
669 | 12 | 40 | 60 | 40 | 300 | 35 | 160 | 5 | P | 54.28 | 75 | 77 | 13
670 | 12 | 40 | 60 | 40 | 300 | 35 | 160 | 5 | P | 50.29 | 75 | 78 | 16
671 | 12 | 40 | 60 | 40 | 300 | 35 | 160 | 5 | N | 53.61 | 78 | 79 | 13
672 | 12 | 40 | 60 | 40 | 300 | 35 | 160 | 5 | N | 45.88 | 75 | 80 | 13
673 | 12 | 40 | 60 | 40 | 300 | 35 | 160 | 5 | N | 51.78 | 71 | 77 | 15
674 | 12 | 40 | 60 | 40 | 300 | 35 | 160 | 5 | N | 50.27 | 75 | 74 | 13
675 | 12 | 40 | 60 | 40 | 300 | 35 | 160 | 5 | N | 47.46 | 74 | 79 | 14
676 | 12 | 40 | 60 | 40 | 300 | 35 | 160 | 5 | N | 45.15 | 75 | 80 | 13
677 | 12 | 40 | 60 | 40 | 300 | 35 | 160 | 5 | N | 46.01 | 75 | 78 | 13
678 | 12 | 40 | 60 | 40 | 300 | 35 | 160 | 5 | N | 45.55 | 72 | 78 | 13
679 | 12 | 40 | 60 | 40 | 300 | 35 | 160 | 5 | N | 54.24 | 72 | 79 | 13
680 | 12 | 40 | 60 | 40 | 300 | 35 | 160 | 5 | N | 47.77 | 74 | 78 | 13
681 | 12 | 40 | 60 | 40 | 300 | 35 | 160 | 15 | P | 47.7 | 74 | 78 | 13
682 | 12 | 40 | 60 | 40 | 300 | 35 | 160 | 15 | P | 50.96 | 72 | 77 | 14
683 | 12 | 40 | 60 | 40 | 300 | 35 | 160 | 15 | P | 54.25 | 71 | 76 | 14
684 | 12 | 40 | 60 | 40 | 300 | 35 | 160 | 15 | P | 51.26 | 74 | 75 | 13
685 | 12 | 40 | 60 | 40 | 300 | 35 | 160 | 15 | P | 49.93 | 74 | 79 | 14
686 | 12 | 40 | 60 | 40 | 300 | 35 | 160 | 15 | P | 43.8 | 77 | 76 | 13
687 | 12 | 40 | 60 | 40 | 300 | 35 | 160 | 15 | P | 49.56 | 72 | 76 | 14
688 | 12 | 40 | 60 | 40 | 300 | 35 | 160 | 15 | P | 49.54 | 71 | 76 | 14
689 | 12 | 40 | 60 | 40 | 300 | 35 | 160 | 15 | P | 51.7 | 74 | 75 | 14
690 | 12 | 40 | 60 | 40 | 300 | 35 | 160 | 15 | P | 51.63 | 73 | 74 | 13
691 | 12 | 40 | 60 | 40 | 300 | 35 | 160 | 15 | N | 49.75 | 74 | 77 | 13
692 | 12 | 40 | 60 | 40 | 300 | 35 | 160 | 15 | N | 52.66 | 74 | 78 | 15
693 | 12 | 40 | 60 | 40 | 300 | 35 | 160 | 15 | N | 54.66 | 74 | 78 | 14
694 | 12 | 40 | 60 | 40 | 300 | 35 | 160 | 15 | N | 52.28 | 73 | 75 | 13
695 | 12 | 40 | 60 | 40 | 300 | 35 | 160 | 15 | N | 47.41 | 74 | 78 | 13
696 | 12 | 40 | 60 | 40 | 300 | 35 | 160 | 15 | N | 48.71 | 75 | 77 | 13
697 | 12 | 40 | 60 | 40 | 300 | 35 | 160 | 15 | N | 52.34 | 74 | 78 | 15
698 | 12 | 40 | 60 | 40 | 300 | 35 | 160 | 15 | N | 52.44 | 72 | 74 | 13
699 | 12 | 40 | 60 | 40 | 300 | 35 | 160 | 15 | N | 47.94 | 72 | 77 | 14
700 | 12 | 40 | 60 | 40 | 300 | 35 | 160 | 15 | N | 50.32 | 74 | 73 | 13
701 | 12 | 40 | 60 | 40 | 300 | 35 | 160 | 25 | P | 46.12 | 74 | 79 | 15
702 | 12 | 40 | 60 | 40 | 300 | 35 | 160 | 25 | P | 49.84 | 73 | 78 | 13
703 | 12 | 40 | 60 | 40 | 300 | 35 | 160 | 25 | P | 44.64 | 73 | 76 | 13
704 | 12 | 40 | 60 | 40 | 300 | 35 | 160 | 25 | P | 47.05 | 74 | 74 | 15
705 | 12 | 40 | 60 | 40 | 300 | 35 | 160 | 25 | P | 49.42 | 75 | 80 | 13
706 | 12 | 40 | 60 | 40 | 300 | 35 | 160 | 25 | P | 48.01 | 74 | 76 | 15
707 | 12 | 40 | 60 | 40 | 300 | 35 | 160 | 25 | P | 48.92 | 74 | 73 | 14
708 | 12 | 40 | 60 | 40 | 300 | 35 | 160 | 25 | P | 51.61 | 74 | 76 | 16
709 | 12 | 40 | 60 | 40 | 300 | 35 | 160 | 25 | P | 55.26 | 73 | 74 | 16
710 | 12 | 40 | 60 | 40 | 300 | 35 | 160 | 25 | P | 48.97 | 72 | 75 | 13
711 | 12 | 40 | 60 | 40 | 300 | 35 | 160 | 25 | N | 44.72 | 75 | 81 | 13
712 | 12 | 40 | 60 | 40 | 300 | 35 | 160 | 25 | N | 48.94 | 72 | 75 | 13
713 | 12 | 40 | 60 | 40 | 300 | 35 | 160 | 25 | N | 49.35 | 72 | 80 | 12
714 | 12 | 40 | 60 | 40 | 300 | 35 | 160 | 25 | N | 44.75 | 75 | 79 | 13
715 | 12 | 40 | 60 | 40 | 300 | 35 | 160 | 25 | N | 44.84 | 75 | 80 | 13
716 | 12 | 40 | 60 | 40 | 300 | 35 | 160 | 25 | N | 48.52 | 75 | 78 | 13
717 | 12 | 40 | 60 | 40 | 300 | 35 | 160 | 25 | N | 52.36 | 75 | 80 | 15
718 | 12 | 40 | 60 | 40 | 300 | 35 | 160 | 25 | N | 48.54 | 75 | 72 | 17
719 | 12 | 40 | 60 | 40 | 300 | 35 | 160 | 25 | N | 55.96 | 71 | 75 | 13
720 | 12 | 40 | 60 | 40 | 300 | 35 | 160 | 25 | N | 54.47 | 74 | 77 | 15
721 | 13 | 40 | 60 | 40 | 250 | 25 | 160 | 5 | P | 37.543 | 72 | 75 | 10
722 | 13 | 40 | 60 | 40 | 250 | 25 | 160 | 5 | P | 40.831 | 69 | 71 | 10
723 | 13 | 40 | 60 | 40 | 250 | 25 | 160 | 5 | P | 40.145 | 70 | 74 | 11
724 | 13 | 40 | 60 | 40 | 250 | 25 | 160 | 5 | P | 39.598 | 70 | 72 | 10
725 | 13 | 40 | 60 | 40 | 250 | 25 | 160 | 5 | P | 34.744 | 70 | 77 | 10
726 | 13 | 40 | 60 | 40 | 250 | 25 | 160 | 5 | P | 41.893 | 70 | 78 | 10
727 | 13 | 40 | 60 | 40 | 250 | 25 | 160 | 5 | P | 40.053 | 72 | 74 | 10
728 | 13 | 40 | 60 | 40 | 250 | 25 | 160 | 5 | P | 35.287 | 70 | 72 | 9
729 | 13 | 40 | 60 | 40 | 250 | 25 | 160 | 5 | P | 37.881 | 70 | 73 | 9
730 | 13 | 40 | 60 | 40 | 250 | 25 | 160 | 5 | P | 38.985 | 70 | 73 | 9
731 | 13 | 40 | 60 | 40 | 250 | 25 | 160 | 5 | N | 33.57 | 74 | 75 | 10
732 | 13 | 40 | 60 | 40 | 250 | 25 | 160 | 5 | N | 35.796 | 70 | 72 | 9
733 | 13 | 40 | 60 | 40 | 250 | 25 | 160 | 5 | N | 38.268 | 72 | 77 | 10
734 | 13 | 40 | 60 | 40 | 250 | 25 | 160 | 5 | N | 33.757 | 72 | 74 | 11
735 | 13 | 40 | 60 | 40 | 250 | 25 | 160 | 5 | N | 32.277 | 72 | 76 | 10
736 | 13 | 40 | 60 | 40 | 250 | 25 | 160 | 5 | N | 36.623 | 72 | 75 | 9
737 | 13 | 40 | 60 | 40 | 250 | 25 | 160 | 5 | N | 43.146 | 76 | 77 | 9
738 | 13 | 40 | 60 | 40 | 250 | 25 | 160 | 5 | N | 35.926 | 70 | 75 | 9
739 | 13 | 40 | 60 | 40 | 250 | 25 | 160 | 5 | N | 42.232 | 70 | 77 | 9
740 | 13 | 40 | 60 | 40 | 250 | 25 | 160 | 5 | N | 33.798 | 70 | 72 | 10
741 | 13 | 40 | 60 | 40 | 250 | 25 | 160 | 15 | P | 40.922 | 70 | 74 | 10
742 | 13 | 40 | 60 | 40 | 250 | 25 | 160 | 15 | P | 38.342 | 70 | 71 | 9
743 | 13 | 40 | 60 | 40 | 250 | 25 | 160 | 15 | P | 40.623 | 72 | 77 | 10
744 | 13 | 40 | 60 | 40 | 250 | 25 | 160 | 15 | P | 40.863 | 70 | 75 | 9
745 | 13 | 40 | 60 | 40 | 250 | 25 | 160 | 15 | P | 41.827 | 70 | 77 | 10
746 | 13 | 40 | 60 | 40 | 250 | 25 | 160 | 15 | P | 34.042 | 70 | 77 | 10
747 | 13 | 40 | 60 | 40 | 250 | 25 | 160 | 15 | P | 40.035 | 70 | 78 | 9
748 | 13 | 40 | 60 | 40 | 250 | 25 | 160 | 15 | P | 33.496 | 70 | 74 | 10
749 | 13 | 40 | 60 | 40 | 250 | 25 | 160 | 15 | P | 40.236 | 70 | 75 | 10
750 | 13 | 40 | 60 | 40 | 250 | 25 | 160 | 15 | P | 35.639 | 72 | 74 | 10
751 | 13 | 40 | 60 | 40 | 250 | 25 | 160 | 15 | N | 39.238 | 70 | 76 | 10
752 | 13 | 40 | 60 | 40 | 250 | 25 | 160 | 15 | N | 36.514 | 69 | 72 | 10
753 | 13 | 40 | 60 | 40 | 250 | 25 | 160 | 15 | N | 39.708 | 72 | 78 | 10
754 | 13 | 40 | 60 | 40 | 250 | 25 | 160 | 15 | N | 39.01 | 70 | 73 | 10
755 | 13 | 40 | 60 | 40 | 250 | 25 | 160 | 15 | N | 35.802 | 72 | 77 | 10
756 | 13 | 40 | 60 | 40 | 250 | 25 | 160 | 15 | N | 35.124 | 70 | 76 | 9
757 | 13 | 40 | 60 | 40 | 250 | 25 | 160 | 15 | N | 42.169 | 70 | 76 | 9
758 | 13 | 40 | 60 | 40 | 250 | 25 | 160 | 15 | N | 36.553 | 72 | 73 | 10
759 | 13 | 40 | 60 | 40 | 250 | 25 | 160 | 15 | N | 36.106 | 70 | 76 | 9
760 | 13 | 40 | 60 | 40 | 250 | 25 | 160 | 15 | N | 37.598 | 70 | 74 | 9
761 | 13 | 40 | 60 | 40 | 250 | 25 | 160 | 25 | P | 33.761 | 71 | 79 | 10
762 | 13 | 40 | 60 | 40 | 250 | 25 | 160 | 25 | P | 43.966 | 70 | 71 | 9
763 | 13 | 40 | 60 | 40 | 250 | 25 | 160 | 25 | P | 40.773 | 68 | 71 | 10
764 | 13 | 40 | 60 | 40 | 250 | 25 | 160 | 25 | P | 40.399 | 70 | 71 | 9
765 | 13 | 40 | 60 | 40 | 250 | 25 | 160 | 25 | P | 34.088 | 70 | 76 | 10
766 | 13 | 40 | 60 | 40 | 250 | 25 | 160 | 25 | P | 34.107 | 70 | 76 | 10
767 | 13 | 40 | 60 | 40 | 250 | 25 | 160 | 25 | P | 37.502 | 70 | 71 | 10
768 | 13 | 40 | 60 | 40 | 250 | 25 | 160 | 25 | P | 38.851 | 70 | 72 | 10
769 | 13 | 40 | 60 | 40 | 250 | 25 | 160 | 25 | P | 40.45 | 70 | 75 | 10
770 | 13 | 40 | 60 | 40 | 250 | 25 | 160 | 25 | P | 35.734 | 70 | 76 | 10
771 | 13 | 40 | 60 | 40 | 250 | 25 | 160 | 25 | N | 35.261 | 72 | 80 | 9
772 | 13 | 40 | 60 | 40 | 250 | 25 | 160 | 25 | N | 41.706 | 70 | 77 | 9
773 | 13 | 40 | 60 | 40 | 250 | 25 | 160 | 25 | N | 38.731 | 70 | 76 | 9
774 | 13 | 40 | 60 | 40 | 250 | 25 | 160 | 25 | N | 37.126 | 72 | 74 | 9
775 | 13 | 40 | 60 | 40 | 250 | 25 | 160 | 25 | N | 37.826 | 70 | 76 | 10
776 | 13 | 40 | 60 | 40 | 250 | 25 | 160 | 25 | N | 36.127 | 70 | 77 | 10
777 | 13 | 40 | 60 | 40 | 250 | 25 | 160 | 25 | N | 37.375 | 72 | 75 | 9
778 | 13 | 40 | 60 | 40 | 250 | 25 | 160 | 25 | N | 32.814 | 72 | 75 | 9
779 | 13 | 40 | 60 | 40 | 250 | 25 | 160 | 25 | N | 34.86 | 70 | 76 | 10
780 | 13 | 40 | 60 | 40 | 250 | 25 | 160 | 25 | N | 35.43 | 70 | 75 | 10
781 | 14 | 40 | 60 | 40 | 250 | 35 | 160 | 5 | P | 50.23 | 70 | 77 | 12
782 | 14 | 40 | 60 | 40 | 250 | 35 | 160 | 5 | P | 49.74 | 71 | 72 | 13
783 | 14 | 40 | 60 | 40 | 250 | 35 | 160 | 5 | P | 53.67 | 74 | 76 | 13
784 | 14 | 40 | 60 | 40 | 250 | 35 | 160 | 5 | P | 45.99 | 74 | 77 | 12
785 | 14 | 40 | 60 | 40 | 250 | 35 | 160 | 5 | P | 46.79 | 71 | 72 | 13
786 | 14 | 40 | 60 | 40 | 250 | 35 | 160 | 5 | P | 47.31 | 70 | 76 | 11
787 | 14 | 40 | 60 | 40 | 250 | 35 | 160 | 5 | P | 50.47 | 72 | 74 | 12
788 | 14 | 40 | 60 | 40 | 250 | 35 | 160 | 5 | P | 46.52 | 70 | 74 | 12
789 | 14 | 40 | 60 | 40 | 250 | 35 | 160 | 5 | P | 47.91 | 70 | 72 | 12
790 | 14 | 40 | 60 | 40 | 250 | 35 | 160 | 5 | P | 44.76 | 71 | 73 | 13
791 | 14 | 40 | 60 | 40 | 250 | 35 | 160 | 5 | N | 48.17 | 72 | 76 | 12
792 | 14 | 40 | 60 | 40 | 250 | 35 | 160 | 5 | N | 49.92 | 72 | 75 | 12
793 | 14 | 40 | 60 | 40 | 250 | 35 | 160 | 5 | N | 49.9 | 72 | 77 | 12
794 | 14 | 40 | 60 | 40 | 250 | 35 | 160 | 5 | N | 46.43 | 73 | 77 | 13
795 | 14 | 40 | 60 | 40 | 250 | 35 | 160 | 5 | N | 44.96 | 72 | 73 | 12
796 | 14 | 40 | 60 | 40 | 250 | 35 | 160 | 5 | N | 42.04 | 74 | 76 | 12
797 | 14 | 40 | 60 | 40 | 250 | 35 | 160 | 5 | N | 53.51 | 73 | 77 | 11
798 | 14 | 40 | 60 | 40 | 250 | 35 | 160 | 5 | N | 44.85 | 72 | 76 | 12
799 | 14 | 40 | 60 | 40 | 250 | 35 | 160 | 5 | N | 51.01 | 70 | 75 | 12
800 | 14 | 40 | 60 | 40 | 250 | 35 | 160 | 5 | N | 45.1 | 70 | 76 | 11
801 | 14 | 40 | 60 | 40 | 250 | 35 | 160 | 15 | P | 48.32 | 72 | 73 | 12
802 | 14 | 40 | 60 | 40 | 250 | 35 | 160 | 15 | P | 53.19 | 72 | 73 | 13
803 | 14 | 40 | 60 | 40 | 250 | 35 | 160 | 15 | P | 53.81 | 70 | 73 | 13
804 | 14 | 40 | 60 | 40 | 250 | 35 | 160 | 15 | P | 49.3 | 71 | 72 | 13
805 | 14 | 40 | 60 | 40 | 250 | 35 | 160 | 15 | P | 51.13 | 72 | 76 | 12
806 | 14 | 40 | 60 | 40 | 250 | 35 | 160 | 15 | P | 49.95 | 72 | 75 | 13
807 | 14 | 40 | 60 | 40 | 250 | 35 | 160 | 15 | P | 52.66 | 70 | 75 | 13
808 | 14 | 40 | 60 | 40 | 250 | 35 | 160 | 15 | P | 45.25 | 72 | 74 | 13
809 | 14 | 40 | 60 | 40 | 250 | 35 | 160 | 15 | P | 48.06 | 72 | 75 | 13
810 | 14 | 40 | 60 | 40 | 250 | 35 | 160 | 15 | P | 44.36 | 72 | 73 | 13
811 | 14 | 40 | 60 | 40 | 250 | 35 | 160 | 15 | N | 48.12 | 72 | 76 | 12
812 | 14 | 40 | 60 | 40 | 250 | 35 | 160 | 15 | N | 50.63 | 72 | 72 | 12
813 | 14 | 40 | 60 | 40 | 250 | 35 | 160 | 15 | N | 51.26 | 74 | 75 | 12
814 | 14 | 40 | 60 | 40 | 250 | 35 | 160 | 15 | N | 46.16 | 70 | 73 | 12
815 | 14 | 40 | 60 | 40 | 250 | 35 | 160 | 15 | N | 49.63 | 72 | 77 | 13
816 | 14 | 40 | 60 | 40 | 250 | 35 | 160 | 15 | N | 50.35 | 72 | 75 | 13
817 | 14 | 40 | 60 | 40 | 250 | 35 | 160 | 15 | N | 50.92 | 73 | 76 | 13
818 | 14 | 40 | 60 | 40 | 250 | 35 | 160 | 15 | N | 45.77 | 70 | 72 | 14
819 | 14 | 40 | 60 | 40 | 250 | 35 | 160 | 15 | N | 47.6 | 72 | 77 | 12
820 | 14 | 40 | 60 | 40 | 250 | 35 | 160 | 15 | N | 44.96 | 72 | 73 | 14
821 | 14 | 40 | 60 | 40 | 250 | 35 | 160 | 25 | P | 51.75 | 76 | 78 | 12
822 | 14 | 40 | 60 | 40 | 250 | 35 | 160 | 25 | P | 52.36 | 70 | 72 | 13
823 | 14 | 40 | 60 | 40 | 250 | 35 | 160 | 25 | P | 52.89 | 70 | 75 | 13
824 | 14 | 40 | 60 | 40 | 250 | 35 | 160 | 25 | P | 48.06 | 69 | 70 | 13
825 | 14 | 40 | 60 | 40 | 250 | 35 | 160 | 25 | P | 50.2 | 70 | 75 | 13
826 | 14 | 40 | 60 | 40 | 250 | 35 | 160 | 25 | P | 43.98 | 73 | 74 | 13
827 | 14 | 40 | 60 | 40 | 250 | 35 | 160 | 25 | P | 51.28 | 73 | 74 | 13
828 | 14 | 40 | 60 | 40 | 250 | 35 | 160 | 25 | P | 49.15 | 70 | 72 | 12
829 | 14 | 40 | 60 | 40 | 250 | 35 | 160 | 25 | P | 47.66 | 72 | 76 | 12
830 | 14 | 40 | 60 | 40 | 250 | 35 | 160 | 25 | P | 42.75 | 72 | 73 | 13
831 | 14 | 40 | 60 | 40 | 250 | 35 | 160 | 25 | N | 52.51 | 72 | 78 | 12
832 | 14 | 40 | 60 | 40 | 250 | 35 | 160 | 25 | N | 54.25 | 72 | 76 | 12
833 | 14 | 40 | 60 | 40 | 250 | 35 | 160 | 25 | N | 52.06 | 72 | 77 | 12
834 | 14 | 40 | 60 | 40 | 250 | 35 | 160 | 25 | N | 49.23 | 70 | 74 | 12
835 | 14 | 40 | 60 | 40 | 250 | 35 | 160 | 25 | N | 49.29 | 72 | 76 | 13
836 | 14 | 40 | 60 | 40 | 250 | 35 | 160 | 25 | N | 39.59 | 72 | 78 | 13
837 | 14 | 40 | 60 | 40 | 250 | 35 | 160 | 25 | N | 49.37 | 74 | 78 | 13
838 | 14 | 40 | 60 | 40 | 250 | 35 | 160 | 25 | N | 52.75 | 72 | 75 | 12
839 | 14 | 40 | 60 | 40 | 250 | 35 | 160 | 25 | N | 47.7 | 72 | 78 | 13
840 | 14 | 40 | 60 | 40 | 250 | 35 | 160 | 25 | N | 42.37 | 72 | 74 | 12
841 | 15 | 40 | 60 | 40 | 250 | 45 | 160 | 5 | P | 53.94 | 70 | 75 | 14
842 | 15 | 40 | 60 | 40 | 250 | 45 | 160 | 5 | P | 54.24 | 70 | 71 | 15
843 | 15 | 40 | 60 | 40 | 250 | 45 | 160 | 5 | P | 53.85 | 71 | 72 | 15
844 | 15 | 40 | 60 | 40 | 250 | 45 | 160 | 5 | P | 53.56 | 70 | 72 | 15
845 | 15 | 40 | 60 | 40 | 250 | 45 | 160 | 5 | P | 54.43 | 72 | 75 | 14
846 | 15 | 40 | 60 | 40 | 250 | 45 | 160 | 5 | P | 50.26 | 73 | 74 | 14
847 | 15 | 40 | 60 | 40 | 250 | 45 | 160 | 5 | P | 56.69 | 72 | 76 | 13
848 | 15 | 40 | 60 | 40 | 250 | 45 | 160 | 5 | P | 46.91 | 70 | 72 | 14
849 | 15 | 40 | 60 | 40 | 250 | 45 | 160 | 5 | P | 51.52 | 74 | 76 | 15
850 | 15 | 40 | 60 | 40 | 250 | 45 | 160 | 5 | P | 45.62 | 69 | 71 | 14
851 | 15 | 40 | 60 | 40 | 250 | 45 | 160 | 5 | N | 54.56 | 75 | 80 | 14
852 | 15 | 40 | 60 | 40 | 250 | 45 | 160 | 5 | N | 58.01 | 71 | 72 | 15
853 | 15 | 40 | 60 | 40 | 250 | 45 | 160 | 5 | N | 57.21 | 70 | 73 | 15
854 | 15 | 40 | 60 | 40 | 250 | 45 | 160 | 5 | N | 54.23 | 70 | 72 | 14
855 | 15 | 40 | 60 | 40 | 250 | 45 | 160 | 5 | N | 53.73 | 72 | 78 | 14
856 | 15 | 40 | 60 | 40 | 250 | 45 | 160 | 5 | N | 47.65 | 70 | 77 | 15
857 | 15 | 40 | 60 | 40 | 250 | 45 | 160 | 5 | N | 55.16 | 72 | 76 | 13
858 | 15 | 40 | 60 | 40 | 250 | 45 | 160 | 5 | N | 49.27 | 70 | 75 | 14
859 | 15 | 40 | 60 | 40 | 250 | 45 | 160 | 5 | N | 51.69 | 74 | 78 | 15
860 | 15 | 40 | 60 | 40 | 250 | 45 | 160 | 5 | N | 50.37 | 72 | 76 | 13
861 | 15 | 40 | 60 | 40 | 250 | 45 | 160 | 15 | P | 56.45 | 74 | 76 | 14
862 | 15 | 40 | 60 | 40 | 250 | 45 | 160 | 15 | P | 56.58 | 70 | 74 | 13
863 | 15 | 40 | 60 | 40 | 250 | 45 | 160 | 15 | P | 55.99 | 72 | 74 | 14
864 | 15 | 40 | 60 | 40 | 250 | 45 | 160 | 15 | P | 53.43 | 70 | 75 | 14
865 | 15 | 40 | 60 | 40 | 250 | 45 | 160 | 15 | P | 56.43 | 70 | 71 | 14
866 | 15 | 40 | 60 | 40 | 250 | 45 | 160 | 15 | P | 51.64 | 70 | 75 | 14
867 | 15 | 40 | 60 | 40 | 250 | 45 | 160 | 15 | P | 56.83 | 70 | 74 | 13
868 | 15 | 40 | 60 | 40 | 250 | 45 | 160 | 15 | P | 53.31 | 70 | 73 | 15
869 | 15 | 40 | 60 | 40 | 250 | 45 | 160 | 15 | P | 54.78 | 70 | 73 | 15
870 | 15 | 40 | 60 | 40 | 250 | 45 | 160 | 15 | P | 52.54 | 70 | 71 | 15
871 | 15 | 40 | 60 | 40 | 250 | 45 | 160 | 15 | N | 54.22 | 70 | 75 | 13
872 | 15 | 40 | 60 | 40 | 250 | 45 | 160 | 15 | N | 57.67 | 70 | 74 | 13
873 | 15 | 40 | 60 | 40 | 250 | 45 | 160 | 15 | N | 62.37 | 73 | 76 | 14
874 | 15 | 40 | 60 | 40 | 250 | 45 | 160 | 15 | N | 56.31 | 72 | 74 | 14
875 | 15 | 40 | 60 | 40 | 250 | 45 | 160 | 15 | N | 57.06 | 70 | 73 | 13
876 | 15 | 40 | 60 | 40 | 250 | 45 | 160 | 15 | N | 53.44 | 72 | 74 | 15
877 | 15 | 40 | 60 | 40 | 250 | 45 | 160 | 15 | N | 59.33 | 70 | 73 | 13
878 | 15 | 40 | 60 | 40 | 250 | 45 | 160 | 15 | N | 49.55 | 70 | 73 | 15
879 | 15 | 40 | 60 | 40 | 250 | 45 | 160 | 15 | N | 53.61 | 74 | 78 | 15
880 | 15 | 40 | 60 | 40 | 250 | 45 | 160 | 15 | N | 50.85 | 70 | 73 | 15
881 | 15 | 40 | 60 | 40 | 250 | 45 | 160 | 25 | P | 55.43 | 72 | 77 | 13
882 | 15 | 40 | 60 | 40 | 250 | 45 | 160 | 25 | P | 57.43 | 70 | 72 | 13
883 | 15 | 40 | 60 | 40 | 250 | 45 | 160 | 25 | P | 56.33 | 70 | 72 | 14
884 | 15 | 40 | 60 | 40 | 250 | 45 | 160 | 25 | P | 56.8 | 72 | 74 | 14
885 | 15 | 40 | 60 | 40 | 250 | 45 | 160 | 25 | P | 55.32 | 75 | 79 | 15
886 | 15 | 40 | 60 | 40 | 250 | 45 | 160 | 25 | P | 54.57 | 70 | 73 | 14
887 | 15 | 40 | 60 | 40 | 250 | 45 | 160 | 25 | P | 54.08 | 71 | 73 | 15
888 | 15 | 40 | 60 | 40 | 250 | 45 | 160 | 25 | P | 54.14 | 71 | 72 | 15
889 | 15 | 40 | 60 | 40 | 250 | 45 | 160 | 25 | P | 54.37 | 72 | 73 | 14
890 | 15 | 40 | 60 | 40 | 250 | 45 | 160 | 25 | P | 50.71 | 70 | 75 | 14
891 | 15 | 40 | 60 | 40 | 250 | 45 | 160 | 25 | N | 55.78 | 74 | 80 | 13
892 | 15 | 40 | 60 | 40 | 250 | 45 | 160 | 25 | N | 58.21 | 70 | 74 | 13
893 | 15 | 40 | 60 | 40 | 250 | 45 | 160 | 25 | N | 58.53 | 70 | 74 | 13
894 | 15 | 40 | 60 | 40 | 250 | 45 | 160 | 25 | N | 53.65 | 71 | 76 | 13
895 | 15 | 40 | 60 | 40 | 250 | 45 | 160 | 25 | N | 58.72 | 74 | 80 | 14
896 | 15 | 40 | 60 | 40 | 250 | 45 | 160 | 25 | N | 54.59 | 74 | 80 | 14
897 | 15 | 40 | 60 | 40 | 250 | 45 | 160 | 25 | N | 59.54 | 72 | 75 | 15
898 | 15 | 40 | 60 | 40 | 250 | 45 | 160 | 25 | N | 54.67 | 70 | 72 | 14
899 | 15 | 40 | 60 | 40 | 250 | 45 | 160 | 25 | N | 55.19 | 72 | 75 | 14
900 | 15 | 40 | 60 | 40 | 250 | 45 | 160 | 25 | N | 48.7 | 70 | 76 | 13
901 | 16 | 40 | 60 | 40 | 250 | 35 | 140 | 5 | P | 45.71 | 72 | 78 | 15
902 | 16 | 40 | 60 | 40 | 250 | 35 | 140 | 5 | P | 51.91 | 69 | 71 | 13
903 | 16 | 40 | 60 | 40 | 250 | 35 | 140 | 5 | P | 51.77 | 69 | 70 | 13
904 | 16 | 40 | 60 | 40 | 250 | 35 | 140 | 5 | P | 48.94 | 69 | 70 | 13
905 | 16 | 40 | 60 | 40 | 250 | 35 | 140 | 5 | P | 50.19 | 70 | 72 | 14
906 | 16 | 40 | 60 | 40 | 250 | 35 | 140 | 5 | P | 48.37 | 70 | 73 | 13
907 | 16 | 40 | 60 | 40 | 250 | 35 | 140 | 5 | P | 47.77 | 70 | 71 | 13
908 | 16 | 40 | 60 | 40 | 250 | 35 | 140 | 5 | P | 50.5 | 72 | 74 | 13
909 | 16 | 40 | 60 | 40 | 250 | 35 | 140 | 5 | P | 43.84 | 70 | 74 | 13
910 | 16 | 40 | 60 | 40 | 250 | 35 | 140 | 5 | P | 42.87 | 69 | 70 | 14
911 | 16 | 40 | 60 | 40 | 250 | 35 | 140 | 5 | N | 48.11 | 72 | 79 | 14
912 | 16 | 40 | 60 | 40 | 250 | 35 | 140 | 5 | N | 51.18 | 72 | 73 | 13
913 | 16 | 40 | 60 | 40 | 250 | 35 | 140 | 5 | N | 53.16 | 69 | 70 | 13
914 | 16 | 40 | 60 | 40 | 250 | 35 | 140 | 5 | N | 48.36 | 70 | 71 | 13
915 | 16 | 40 | 60 | 40 | 250 | 35 | 140 | 5 | N | 51.34 | 74 | 78 | 13
916 | 16 | 40 | 60 | 40 | 250 | 35 | 140 | 5 | N | 44.53 | 70 | 74 | 13
917 | 16 | 40 | 60 | 40 | 250 | 35 | 140 | 5 | N | 50 | 69 | 71 | 12
918 | 16 | 40 | 60 | 40 | 250 | 35 | 140 | 5 | N | 47.82 | 70 | 73 | 13
919 | 16 | 40 | 60 | 40 | 250 | 35 | 140 | 5 | N | 45.48 | 70 | 76 | 15
920 | 16 | 40 | 60 | 40 | 250 | 35 | 140 | 5 | N | 45.31 | 70 | 72 | 14
921 | 16 | 40 | 60 | 40 | 250 | 35 | 140 | 15 | P | 48.52 | 72 | 73 | 15
922 | 16 | 40 | 60 | 40 | 250 | 35 | 140 | 15 | P | 53.32 | 70 | 72 | 14
923 | 16 | 40 | 60 | 40 | 250 | 35 | 140 | 15 | P | 52.05 | 72 | 75 | 14
924 | 16 | 40 | 60 | 40 | 250 | 35 | 140 | 15 | P | 52.99 | 72 | 74 | 13
925 | 16 | 40 | 60 | 40 | 250 | 35 | 140 | 15 | P | 48.13 | 72 | 74 | 14
926 | 16 | 40 | 60 | 40 | 250 | 35 | 140 | 15 | P | 49.07 | 70 | 73 | 15
927 | 16 | 40 | 60 | 40 | 250 | 35 | 140 | 15 | P | 47.7 | 70 | 72 | 13
928 | 16 | 40 | 60 | 40 | 250 | 35 | 140 | 15 | P | 51.64 | 70 | 71 | 14
929 | 16 | 40 | 60 | 40 | 250 | 35 | 140 | 15 | P | 51.89 | 72 | 73 | 14
930 | 16 | 40 | 60 | 40 | 250 | 35 | 140 | 15 | P | 47.56 | 68 | 69 | 15
931 | 16 | 40 | 60 | 40 | 250 | 35 | 140 | 15 | N | 50.97 | 70 | 71 | 14
932 | 16 | 40 | 60 | 40 | 250 | 35 | 140 | 15 | N | 52.57 | 70 | 72 | 14
933 | 16 | 40 | 60 | 40 | 250 | 35 | 140 | 15 | N | 52.9 | 71 | 77 | 14
934 | 16 | 40 | 60 | 40 | 250 | 35 | 140 | 15 | N | 50.96 | 71 | 73 | 14
935 | 16 | 40 | 60 | 40 | 250 | 35 | 140 | 15 | N | 48.93 | 71 | 75 | 14
936 | 16 | 40 | 60 | 40 | 250 | 35 | 140 | 15 | N | 49.44 | 71 | 76 | 14
937 | 16 | 40 | 60 | 40 | 250 | 35 | 140 | 15 | N | 46.84 | 72 | 75 | 14
938 | 16 | 40 | 60 | 40 | 250 | 35 | 140 | 15 | N | 50.75 | 70 | 70 | 13
939 | 16 | 40 | 60 | 40 | 250 | 35 | 140 | 15 | N | 52.25 | 72 | 76 | 14
940 | 16 | 40 | 60 | 40 | 250 | 35 | 140 | 15 | N | 48.13 | 70 | 71 | 15
941 | 16 | 40 | 60 | 40 | 250 | 35 | 140 | 25 | P | 47.68 | 70 | 79 | 13
942 | 16 | 40 | 60 | 40 | 250 | 35 | 140 | 25 | P | 52.99 | 70 | 70 | 14
943 | 16 | 40 | 60 | 40 | 250 | 35 | 140 | 25 | P | 51.84 | 70 | 73 | 15
944 | 16 | 40 | 60 | 40 | 250 | 35 | 140 | 25 | P | 50.57 | 70 | 72 | 15
945 | 16 | 40 | 60 | 40 | 250 | 35 | 140 | 25 | P | 51.51 | 70 | 74 | 15
946 | 16 | 40 | 60 | 40 | 250 | 35 | 140 | 25 | P | 47.27 | 70 | 74 | 15
947 | 16 | 40 | 60 | 40 | 250 | 35 | 140 | 25 | P | 49.29 | 70 | 71 | 15
948 | 16 | 40 | 60 | 40 | 250 | 35 | 140 | 25 | P | 51.54 | 70 | 72 | 14
949 | 16 | 40 | 60 | 40 | 250 | 35 | 140 | 25 | P | 49.68 | 70 | 74 | 13
950 | 16 | 40 | 60 | 40 | 250 | 35 | 140 | 25 | P | 44.04 | 69 | 70 | 14
951 | 16 | 40 | 60 | 40 | 250 | 35 | 140 | 25 | N | 48.46 | 72 | 80 | 13
952 | 16 | 40 | 60 | 40 | 250 | 35 | 140 | 25 | N | 50.26 | 72 | 73 | 14
953 | 16 | 40 | 60 | 40 | 250 | 35 | 140 | 25 | N | 54.19 | 70 | 71 | 14
954 | 16 | 40 | 60 | 40 | 250 | 35 | 140 | 25 | N | 52.32 | 70 | 75 | 15
955 | 16 | 40 | 60 | 40 | 250 | 35 | 140 | 25 | N | 50.17 | 70 | 75 | 14
956 | 16 | 40 | 60 | 40 | 250 | 35 | 140 | 25 | N | 45.4 | 70 | 76 | 14
957 | 16 | 40 | 60 | 40 | 250 | 35 | 140 | 25 | N | 51.98 | 71 | 72 | 15
958 | 16 | 40 | 60 | 40 | 250 | 35 | 140 | 25 | N | 45.66 | 70 | 71 | 13
959 | 16 | 40 | 60 | 40 | 250 | 35 | 140 | 25 | N | 51.86 | 70 | 76 | 13
960 | 16 | 40 | 60 | 40 | 250 | 35 | 140 | 25 | N | 43.2 | 69 | 71 | 13
961 | 17 | 40 | 60 | 40 | 250 | 35 | 160 | 5 | P | 46.84 | 68 | 72 | 13
962 | 17 | 40 | 60 | 40 | 250 | 35 | 160 | 5 | P | 48.85 | 70 | 71 | 13
963 | 17 | 40 | 60 | 40 | 250 | 35 | 160 | 5 | P | 56.32 | 69 | 70 | 14
964 | 17 | 40 | 60 | 40 | 250 | 35 | 160 | 5 | P | 45.2 | 69 | 70 | 13
965 | 17 | 40 | 60 | 40 | 250 | 35 | 160 | 5 | P | 50.78 | 71 | 74 | 13
966 | 17 | 40 | 60 | 40 | 250 | 35 | 160 | 5 | P | 48.24 | 70 | 75 | 12
967 | 17 | 40 | 60 | 40 | 250 | 35 | 160 | 5 | P | 51.52 | 72 | 75 | 12
968 | 17 | 40 | 60 | 40 | 250 | 35 | 160 | 5 | P | 44.13 | 70 | 75 | 13
969 | 17 | 40 | 60 | 40 | 250 | 35 | 160 | 5 | P | 43.73 | 72 | 75 | 12
970 | 17 | 40 | 60 | 40 | 250 | 35 | 160 | 5 | P | 44.03 | 70 | 73 | 13
971 | 17 | 40 | 60 | 40 | 250 | 35 | 160 | 5 | N | 48.76 | 71 | 73 | 13
972 | 17 | 40 | 60 | 40 | 250 | 35 | 160 | 5 | N | 53.77 | 69 | 71 | 13
973 | 17 | 40 | 60 | 40 | 250 | 35 | 160 | 5 | N | 52.44 | 73 | 79 | 13
974 | 17 | 40 | 60 | 40 | 250 | 35 | 160 | 5 | N | 45.39 | 71 | 74 | 13
975 | 17 | 40 | 60 | 40 | 250 | 35 | 160 | 5 | N | 44.21 | 72 | 75 | 12
976 | 17 | 40 | 60 | 40 | 250 | 35 | 160 | 5 | N | 47.29 | 70 | 77 | 12
977 | 17 | 40 | 60 | 40 | 250 | 35 | 160 | 5 | N | 48.83 | 72 | 77 | 12
978 | 17 | 40 | 60 | 40 | 250 | 35 | 160 | 5 | N | 44.03 | 70 | 73 | 13
979 | 17 | 40 | 60 | 40 | 250 | 35 | 160 | 5 | N | 42.8 | 72 | 74 | 13
980 | 17 | 40 | 60 | 40 | 250 | 35 | 160 | 5 | N | 44.36 | 70 | 73 | 13
981 | 17 | 40 | 60 | 40 | 250 | 35 | 160 | 15 | P | 51.03 | 69 | 71 | 14
982 | 17 | 40 | 60 | 40 | 250 | 35 | 160 | 15 | P | 54.29 | 70 | 72 | 13
983 | 17 | 40 | 60 | 40 | 250 | 35 | 160 | 15 | P | 52.79 | 72 | 77 | 14
984 | 17 | 40 | 60 | 40 | 250 | 35 | 160 | 15 | P | 50.66 | 70 | 72 | 13
985 | 17 | 40 | 60 | 40 | 250 | 35 | 160 | 15 | P | 51.26 | 70 | 74 | 13
986 | 17 | 40 | 60 | 40 | 250 | 35 | 160 | 15 | P | 46.36 | 71 | 77 | 13
987 | 17 | 40 | 60 | 40 | 250 | 35 | 160 | 15 | P | 51.46 | 70 | 73 | 14
988 | 17 | 40 | 60 | 40 | 250 | 35 | 160 | 15 | P | 52.23 | 70 | 75 | 14
989 | 17 | 40 | 60 | 40 | 250 | 35 | 160 | 15 | P | 50.45 | 70 | 73 | 15
990 | 17 | 40 | 60 | 40 | 250 | 35 | 160 | 15 | P | 43.85 | 71 | 73 | 14
991 | 17 | 40 | 60 | 40 | 250 | 35 | 160 | 15 | N | 50.54 | 60 | 70 | 13
992 | 17 | 40 | 60 | 40 | 250 | 35 | 160 | 15 | N | 52 | 70 | 74 | 13
993 | 17 | 40 | 60 | 40 | 250 | 35 | 160 | 15 | N | 55.84 | 72 | 78 | 13
994 | 17 | 40 | 60 | 40 | 250 | 35 | 160 | 15 | N | 51.25 | 70 | 72 | 13
995 | 17 | 40 | 60 | 40 | 250 | 35 | 160 | 15 | N | 52.96 | 72 | 76 | 13
996 | 17 | 40 | 60 | 40 | 250 | 35 | 160 | 15 | N | 50.46 | 72 | 75 | 14
997 | 17 | 40 | 60 | 40 | 250 | 35 | 160 | 15 | N | 53.67 | 70 | 73 | 13
998 | 17 | 40 | 60 | 40 | 250 | 35 | 160 | 15 | N | 46.03 | 70 | 74 | 14
999 | 17 | 40 | 60 | 40 | 250 | 35 | 160 | 15 | N | 52.81 | 71 | 76 | 14
1000 | 17 | 40 | 60 | 40 | 250 | 35 | 160 | 15 | N | 44.24 | 70 | 74 | 14
1001 | 17 | 40 | 60 | 40 | 250 | 35 | 160 | 25 | P | 50.61 | 71 | 74 | 14
1002 | 17 | 40 | 60 | 40 | 250 | 35 | 160 | 25 | P | 50.28 | 69 | 73 | 13
1003 | 17 | 40 | 60 | 40 | 250 | 35 | 160 | 25 | P | 54.84 | 73 | 75 | 13
1004 | 17 | 40 | 60 | 40 | 250 | 35 | 160 | 25 | P | 49.34 | 71 | 72 | 13
1005 | 17 | 40 | 60 | 40 | 250 | 35 | 160 | 25 | P | 51.4 | 70 | 74 | 13
1006 | 17 | 40 | 60 | 40 | 250 | 35 | 160 | 25 | P | 51.59 | 70 | 75 | 15
1007 | 17 | 40 | 60 | 40 | 250 | 35 | 160 | 25 | P | 50.21 | 70 | 72 | 15
1008 | 17 | 40 | 60 | 40 | 250 | 35 | 160 | 25 | P | 50.67 | 71 | 76 | 15
1009 | 17 | 40 | 60 | 40 | 250 | 35 | 160 | 25 | P | 50.72 | 70 | 74 | 15
1010 | 17 | 40 | 60 | 40 | 250 | 35 | 160 | 25 | P | 45.44 | 72 | 76 | 13
1011 | 17 | 40 | 60 | 40 | 250 | 35 | 160 | 25 | N | 47.17 | 74 | 80 | 14
1012 | 17 | 40 | 60 | 40 | 250 | 35 | 160 | 25 | N | 56.08 | 71 | 76 | 13
1013 | 17 | 40 | 60 | 40 | 250 | 35 | 160 | 25 | N | 49.33 | 71 | 76 | 13
1014 | 17 | 40 | 60 | 40 | 250 | 35 | 160 | 25 | N | 44.79 | 72 | 76 | 13
1015 | 17 | 40 | 60 | 40 | 250 | 35 | 160 | 25 | N | 46.62 | 72 | 76 | 13
1016 | 17 | 40 | 60 | 40 | 250 | 35 | 160 | 25 | N | 49.11 | 72 | 77 | 13
1017 | 17 | 40 | 60 | 40 | 250 | 35 | 160 | 25 | N | 51.25 | 72 | 77 | 15
1018 | 17 | 40 | 60 | 40 | 250 | 35 | 160 | 25 | N | 50.26 | 71 | 74 | 14
1019 | 17 | 40 | 60 | 40 | 250 | 35 | 160 | 25 | N | 46.75 | 70 | 77 | 13
1020 | 17 | 40 | 60 | 40 | 250 | 35 | 160 | 25 | N | 42.34 | 70 | 75 | 13
1021 | 18 | 40 | 60 | 40 | 250 | 35 | 160 | 5 | P | 48.61 | 70 | 81 | 12
1022 | 18 | 40 | 60 | 40 | 250 | 35 | 180 | 5 | P | 52.96 | 70 | 74 | 11
1023 | 18 | 40 | 60 | 40 | 250 | 35 | 180 | 5 | P | 53.62 | 69 | 72 | 11
1024 | 18 | 40 | 60 | 40 | 250 | 35 | 180 | 5 | P | 51.71 | 69 | 70 | 12
1025 | 18 | 40 | 60 | 40 | 250 | 35 | 180 | 5 | P | 50.42 | 73 | 77 | 11
1026 | 18 | 40 | 60 | 40 | 250 | 35 | 180 | 5 | P | 43.39 | 69 | 74 | 12
1027 | 18 | 40 | 60 | 40 | 250 | 35 | 180 | 5 | P | 53.02 | 72 | 77 | 12
1028 | 18 | 40 | 60 | 40 | 250 | 35 | 180 | 5 | P | 48.47 | 74 | 79 | 11
1029 | 18 | 40 | 60 | 40 | 250 | 35 | 180 | 5 | P | 33.96 | 70 | 74 | 11
1030 | 18 | 40 | 60 | 40 | 250 | 35 | 180 | 5 | P | 48.31 | 71 | 74 | 11
1031 | 18 | 40 | 60 | 40 | 250 | 35 | 180 | 5 | N | 50.22 | 74 | 79 | 11
1032 | 18 | 40 | 60 | 40 | 250 | 35 | 180 | 5 | N | 54.26 | 76 | 77 | 11
1033 | 18 | 40 | 60 | 40 | 250 | 35 | 180 | 5 | N | 55.47 | 70 | 72 | 11
1034 | 18 | 40 | 60 | 40 | 250 | 35 | 180 | 5 | N | 52.91 | 70 | 74 | 12
1035 | 18 | 40 | 60 | 40 | 250 | 35 | 180 | 5 | N | 50.25 | 72 | 79 | 12
1036 | 18 | 40 | 60 | 40 | 250 | 35 | 180 | 5 | N | 47.18 | 72 | 76 | 12
1037 | 18 | 40 | 60 | 40 | 250 | 35 | 180 | 5 | N | 49.88 | 73 | 79 | 12
1038 | 18 | 40 | 60 | 40 | 250 | 35 | 180 | 5 | N | 49.52 | 73 | 76 | 11
1039 | 18 | 40 | 60 | 40 | 250 | 35 | 180 | 5 | N | 54.07 | 75 | 78 | 10
1040 | 18 | 40 | 60 | 40 | 250 | 35 | 180 | 5 | N | 46.13 | 70 | 71 | 12
1041 | 18 | 40 | 60 | 40 | 250 | 35 | 180 | 15 | P | 52.47 | 74 | 79 | 12
1042 | 18 | 40 | 60 | 40 | 250 | 35 | 180 | 15 | P | 51.07 | 72 | 77 | 12
1043 | 18 | 40 | 60 | 40 | 250 | 35 | 180 | 15 | P | 52.83 | 72 | 78 | 11
1044 | 18 | 40 | 60 | 40 | 250 | 35 | 180 | 15 | P | 51.78 | 70 | 75 | 12
1045 | 18 | 40 | 60 | 40 | 250 | 35 | 180 | 15 | P | 50.65 | 72 | 78 | 13
1046 | 18 | 40 | 60 | 40 | 250 | 35 | 180 | 15 | P | 48.64 | 71 | 74 | 12
1047 | 18 | 40 | 60 | 40 | 250 | 35 | 180 | 15 | P | 60.84 | 72 | 77 | 13
1048 | 18 | 40 | 60 | 40 | 250 | 35 | 180 | 15 | P | 46.02 | 70 | 75 | 12
1049 | 18 | 40 | 60 | 40 | 250 | 35 | 180 | 15 | P | 55.96 | 72 | 74 | 12
1050 | 18 | 40 | 60 | 40 | 250 | 35 | 180 | 15 | P | 45.16 | 72 | 78 | 12
1051 | 18 | 40 | 60 | 40 | 250 | 35 | 180 | 15 | N | 49.96 | 72 | 79 | 11
1052 | 18 | 40 | 60 | 40 | 250 | 35 | 180 | 15 | N | 52.37 | 71 | 79 | 11
1053 | 18 | 40 | 60 | 40 | 250 | 35 | 180 | 15 | N | 53.6 | 72 | 73 | 12
1054 | 18 | 40 | 60 | 40 | 250 | 35 | 180 | 15 | N | 50.96 | 72 | 74 | 11
1055 | 18 | 40 | 60 | 40 | 250 | 35 | 180 | 15 | N | 53.12 | 73 | 77 | 12
1056 | 18 | 40 | 60 | 40 | 250 | 35 | 180 | 15 | N | 52.26 | 73 | 79 | 13
1057 | 18 | 40 | 60 | 40 | 250 | 35 | 180 | 15 | N | 49.75 | 71 | 77 | 12
1058 | 18 | 40 | 60 | 40 | 250 | 35 | 180 | 15 | N | 45.07 | 73 | 75 | 12
1059 | 18 | 40 | 60 | 40 | 250 | 35 | 180 | 15 | N | 51.55 | 72 | 75 | 12
1060 | 18 | 40 | 60 | 40 | 250 | 35 | 180 | 15 | N | 48.86 | 70 | 76 | 11
1061 | 18 | 40 | 60 | 40 | 250 | 35 | 180 | 25 | P | 46.49 | 72 | 80 | 12
1062 | 18 | 40 | 60 | 40 | 250 | 35 | 180 | 25 | P | 52.22 | 70 | 75 | 13
1063 | 18 | 40 | 60 | 40 | 250 | 35 | 180 | 25 | P | 55.15 | 72 | 75 | 12
1064 | 18 | 40 | 60 | 40 | 250 | 35 | 180 | 25 | P | 50.61 | 70 | 75 | 12
1065 | 18 | 40 | 60 | 40 | 250 | 35 | 180 | 25 | P | 53.06 | 70 | 74 | 11
1066 | 18 | 40 | 60 | 40 | 250 | 35 | 180 | 25 | P | 46.73 | 71 | 75 | 11
1067 | 18 | 40 | 60 | 40 | 250 | 35 | 180 | 25 | P | 48.59 | 70 | 77 | 11
1068 | 18 | 40 | 60 | 40 | 250 | 35 | 180 | 25 | P | 46.88 | 70 | 75 | 11
1069 | 18 | 40 | 60 | 40 | 250 | 35 | 180 | 25 | P | 50.25 | 72 | 76 | 12
1070 | 18 | 40 | 60 | 40 | 250 | 35 | 180 | 25 | P | 45.51 | 72 | 78 | 11
1071 | 18 | 40 | 60 | 40 | 250 | 35 | 180 | 25 | N | 47.3 | 72 | 81 | 12
1072 | 18 | 40 | 60 | 40 | 250 | 35 | 180 | 25 | N | 50.03 | 75 | 77 | 13
1073 | 18 | 40 | 60 | 40 | 250 | 35 | 180 | 25 | N | 56.27 | 72 | 74 | 11
1074 | 18 | 40 | 60 | 40 | 250 | 35 | 180 | 25 | N | 51.97 | 72 | 76 | 12
1075 | 18 | 40 | 60 | 40 | 250 | 35 | 180 | 25 | N | 47.55 | 72 | 76 | 13
1076 | 18 | 40 | 60 | 40 | 250 | 35 | 180 | 25 | N | 51.39 | 72 | 77 | 12
1077 | 18 | 40 | 60 | 40 | 250 | 35 | 180 | 25 | N | 51.15 | 73 | 78 | 11
1078 | 18 | 40 | 60 | 40 | 250 | 35 | 180 | 25 | N | 48.95 | 72 | 77 | 12
1079 | 18 | 40 | 60 | 40 | 250 | 35 | 180 | 25 | N | 48.19 | 71 | 79 | 11
1080 | 18 | 40 | 60 | 40 | 250 | 35 | 180 | 25 | N | 41 | 72 | 77 | 11