## 檢驗區塊
※於第5區塊、第15區塊、第25區塊，由上往下檢驗，每區塊檢驗10EA,共30EA
D

## WB DOE 參數
Item | Time | Power | Force | Tail Length | EFO Current | Temp | 對應板材編號
1 | 30 | 60 | 40 | 250 | 35 | 160 | 1
2 | 40 | 60 | 40 | 250 | 35 | 160 | 2
3 | 50 | 60 | 40 | 250 | 35 | 160 | 3
4 | 40 | 45 | 40 | 250 | 35 | 160 | 4
5 | 40 | 60 | 40 | 250 | 35 | 160 | 5
6 | 40 | 75 | 40 | 250 | 35 | 160 | 6
7 | 40 | 60 | 30 | 250 | 35 | 160 | 7
8 | 40 | 60 | 40 | 250 | 35 | 160 | 8
9 | 40 | 60 | 50 | 250 | 35 | 160 | 9
10 | 40 | 60 | 40 | 200 | 35 | 160 | 10
11 | 40 | 60 | 40 | 250 | 35 | 160 | 11
12 | 40 | 60 | 40 | 300 | 35 | 160 | 12
13 | 40 | 60 | 40 | 250 | 25 | 160 | 13
14 | 40 | 60 | 40 | 250 | 35 | 160 | 14
15 | 40 | 60 | 40 | 250 | 45 | 160 | 15
16 | 40 | 60 | 40 | 250 | 35 | 140 | 16
17 | 40 | 60 | 40 | 250 | 35 | 160 | 17
18 | 40 | 60 | 40 | 250 | 35 | 180 | 18

## Ball shear (推力)
產品別 | 流程卡號碼 | 製令 | 規格 | 備註 | 推力數值 | [19 empty] | 判定
產品別 | 流程卡號碼 | 製令 |  |  | P | [9 empty] | N
[5 empty] | 1 | 2 | 3 | 4 | 5 | 6 | 7 | 8 | 9 | 10 | 1 | 2 | 3 | 4 | 5 | 6 | 7 | 8 | 9 | 10
4014 PCT | Z60464321 | 1100048110 | 30 | 第1片第5區塊 | 47.38 | 52.4 | 51.56 | 49.36 | 48.72 | 54.09 | 46.56 | 49.86 | 47.69 | 45.83 | 49.04 | 48.85 | 51.39 | 50.67 | 49.2 | 49.02 | 49.74 | 44.17 | 48.34 | 40.36 | OK
|  |  |  | 第1片第15區塊 | 49.73 | 50.48 | 51.98 | 50.17 | 48.63 | 51.35 | 51.81 | 45.34 | 48.77 | 46.32 | 49.13 | 48.79 | 49.94 | 47.82 | 53.23 | 48.68 | 49.06 | 56.13 | 53.05 | 45.32 | OK
|  |  |  | 第1片第25區塊 | 47.12 | 48.34 | 52.35 | 48.89 | 51.99 | 49.13 | 49.1 | 46.01 | 49.04 | 45.74 | 50.14 | 48.71 | 50.96 | 52.5 | 47.46 | 40.76 | 47.49 | 49.5 | 49.04 | 43.34 | OK
4014 PCT | Z60464321 | 1100048110 | 30 | 第2片第5區塊 | 48.46 | 51.77 | 51.4 | 48.08 | 53.03 | 49.89 | 53.21 | 48.07 | 48.84 | 43.45 | 48.07 | 51.84 | 51.69 | 48.35 | 47.55 | 48.13 | 48.72 | 53.86 | 47.58 | 45.86 | OK
|  |  |  | 第2片第15區塊 | 46.62 | 52.14 | 54 | 51.62 | 53.09 | 43.27 | 53.26 | 45.01 | 51.29 | 49.65 | 47.62 | 45.87 | 50.71 | 48.31 | 49.28 | 54.04 | 50.84 | 49.01 | 52.14 | 42.66 | OK
|  |  |  | 第2片第25區塊 | 44.73 | 52.93 | 50.06 | 50.92 | 47.76 | 49.21 | 48.94 | 49.17 | 46.22 | 49.29 | 53.64 | 51.39 | 48.59 | 49.94 | 48.84 | 48.66 | 48.97 | 44.79 | 48 | 45.95 | OK
4014 PCT | Z60464321 | 1100048110 | 30 | 第3片第5區塊 | 46.96 | 55.01 | 52.93 | 51.93 | 53.46 | 42.54 | 48.06 | 43.37 | 51.34 | 43.04 | 52.71 | 51.05 | 50.37 | 47.94 | 49.03 | 40.67 | 47.64 | 50.66 | 47.15 | 39.07 | OK
|  |  |  | 第3片第15區塊 | 46.35 | 55.03 | 55.36 | 47.06 | 53.29 | 45.65 | 51.18 | 54.33 | 48 | 46.06 | 45.12 | 49.04 | 50.35 | 46.45 | 54.04 | 55.79 | 50.86 | 47.07 | 48.39 | 50.56 | OK
|  |  |  | 第3片第25區塊 | 46.79 | 48.56 | 47.48 | 53.15 | 49.9 | 52.87 | 46.44 | 46.3 | 46.39 | 42.43 | 44.96 | 47.17 | 49.22 | 46.56 | 49.18 | 46.8 | 46.74 | 51.17 | 50.28 | 44.14 | OK
4014 PCT | Z60464321 | 1100048110 | 30 | 第4片第5區塊 | 47.98 | 51.2 | 52.02 | 49.75 | 50.23 | 47.74 | 50.29 | 54.35 | 50.97 | 48.37 | 45.54 | 48.84 | 51.72 | 49.92 | 48.64 | 49.74 | 47.58 | 49.92 | 48.73 | 46.58 | OK
|  |  |  | 第4片第15區塊 | 50.79 | 49.1 | 58.29 | 48.48 | 50.09 | 49.94 | 51.05 | 48.51 | 51.13 | 47.8 | 49.25 | 51.73 | 52.37 | 49.05 | 49.54 | 49.08 | 49.91 | 50.71 | 51.43 | 46.63 | OK
|  |  |  | 第4片第25區塊 | 49.32 | 53.28 | 49.65 | 51.04 | 54.33 | 49.26 | 49.3 | 51.69 | 47.38 | 43.11 | 46.79 | 51.13 | 50.89 | 47.98 | 46.41 | 48.72 | 47.86 | 47.57 | 51.68 | 47.84 | OK
4014 PCT | Z60464321 | 1100048110 | 30 | 第5片第5區塊 | 47.61 | 50.06 | 49.73 | 47.85 | 48.08 | 46.16 | 46.63 | 50.72 | 47.83 | 41.97 | 45.56 | 49.18 | 52.57 | 49.64 | 45.93 | 50.52 | 46.67 | 49.13 | 49.35 | 43.57 | OK
|  |  |  | 第5片第15區塊 | 44.45 | 47.46 | 45.18 | 48.9 | 48.05 | 42.62 | 50.38 | 47.82 | 49.33 | 48.49 | 42.05 | 49.18 | 45.66 | 49.92 | 50.7 | 48.27 | 48.41 | 51.5 | 50.07 | 49.1 | OK
|  |  |  | 第5片第25區塊 | 46.52 | 51.19 | 51.63 | 48.83 | 49.54 | 41.29 | 49.84 | 45 | 47.96 | 45.6 | 46.62 | 51.85 | 52.74 | 47.65 | 46.92 | 43.79 | 46.56 | 41.37 | 49.63 | 42.67 | OK
4014 PCT | Z60464321 | 1100048110 | 30 | 第6片第5區塊 | 46.03 | 48.23 | 38.67 | 44.43 | 46.72 | 46.98 | 48.39 | 47.87 | 52.03 | 50.7 | 47.73 | 48.52 | 40.07 | 42.36 | 41.17 | 45.68 | 49.48 | 49.99 | 51.63 | 36.59 | OK
|  |  |  | 第6片第15區塊 | 44.09 | 42.26 | 49.75 | 48.67 | 45.64 | 49.27 | 45.4 | 50.03 | 45.06 | 46.63 | 40.04 | 52.07 | 49.08 | 50.36 | 43.89 | 41.82 | 53.05 | 45.16 | 42.64 | 37.17 | OK
|  |  |  | 第6片第25區塊 | 46.65 | 47.13 | 43.15 | 39.86 | 49.26 | 42.76 | 48.52 | 42.64 | 54.38 | 54.59 | 48.66 | 46.38 | 39.05 | 49.33 | 36.92 | 41.54 | 47.94 | 51.04 | 46.19 | 42.01 | OK
4014 PCT | Z60464321 | 1100048110 | 30 | 第7片第5區塊 | 44.17 | 47.2 | 52.42 | 50.36 | 48.76 | 43.88 | 51.58 | 46.79 | 52.48 | 46.75 | 47.06 | 44.68 | 52.58 | 52.53 | 50.09 | 46.77 | 48.75 | 47.37 | 51.96 | 47.64 | OK
|  |  |  | 第7片第15區塊 | 48.25 | 49.65 | 51.88 | 50.29 | 51.06 | 50.71 | 49.76 | 50.58 | 51.88 | 48.47 | 45.54 | 49.55 | 50.26 | 52.09 | 51.07 | 51.05 | 50.17 | 52.85 | 51.35 | 48.91 | OK
|  |  |  | 第7片第25區塊 | 46.76 | 52.62 | 53.58 | 50.13 | 51.95 | 48.83 | 48.67 | 46.83 | 51.14 | 48.45 | 48 | 49.76 | 51.52 | 50.83 | 51.5 | 46.88 | 48.66 | 49.29 | 49.56 | 49.66 | OK
4014 PCT | Z60464321 | 1100048110 | 30 | 第8片第5區塊 | 48.15 | 47.6 | 52.64 | 48.9 | 51.26 | 49.15 | 51.75 | 49.85 | 50.56 | 45.98 | 46.84 | 51.11 | 51.47 | 52.21 | 54.62 | 48.52 | 52.47 | 49.05 | 52.04 | 49.54 | OK
|  |  |  | 第8片第15區塊 | 46.76 | 51.26 | 51.77 | 48.97 | 49.68 | 48.41 | 49.5 | 48.05 | 47.11 | 49.36 | 48.89 | 47.97 | 51.5 | 50.99 | 49.75 | 51.95 | 49.95 | 48.91 | 54.43 | 51.56 | OK
|  |  |  | 第8片第25區塊 | 47.02 | 52.94 | 50.96 | 48.25 | 51.88 | 47.97 | 51.43 | 52.36 | 49.45 | 48.95 | 47.84 | 52.43 | 53.06 | 50.08 | 54.55 | 50.65 | 51.05 | 51.36 | 49.08 | 48.07 | OK
4014 PCT | Z60464321 | 1100048110 | 30 | 第9片第5區塊 | 41.497 | 48.803 | 47.858 | 45.647 | 47.882 | 49.527 | 44.035 | 50.376 | 46.284 | 47.765 | 41.235 | 48.928 | 46.158 | 40.094 | 49.895 | 43.331 | 47.041 | 47.133 | 49.23 | 45.9 | OK
|  |  |  | 第9片第15區塊 | 44.19 | 43.262 | 50.336 | 47.975 | 42.773 | 47.77 | 46.51 | 49.953 | 47.382 | 47.645 | 46.056 | 44.305 | 50.942 | 45.288 | 46.56 | 44.996 | 46.757 | 50.538 | 49.513 | 49.575 | OK
|  |  |  | 第9片第25區塊 | 44.773 | 48.523 | 51.05 | 45.741 | 44.643 | 43.656 | 46.03 | 48.369 | 50.858 | 44.899 | 42.644 | 45.753 | 49.82 | 47.508 | 48.059 | 45.536 | 44.923 | 47.016 | 44.821 | 45.342 | OK
4014 PCT | Z60464321 | 1100048110 | 30 | 第10片第5區塊 | 39.784 | 44.259 | 44.477 | 44.129 | 44.81 | 45.326 | 46.428 | 48.434 | 47.836 | 45.444 | 41.744 | 41.168 | 47.253 | 43.859 | 43.824 | 47.12 | 47.03 | 47.761 | 47.912 | 44.532 | OK
|  |  |  | 第10片第15區塊 | 44.009 | 41.565 | 44.27 | 43.273 | 44.814 | 44.941 | 45.674 | 38.897 | 45.172 | 44.333 | 44.278 | 47.389 | 49.847 | 45.864 | 44.884 | 44.566 | 46.985 | 39.517 | 46.911 | 44.599 | OK
|  |  |  | 第10片第25區塊 | 41.794 | 44.318 | 46.042 | 43.07 | 41.962 | 38.649 | 44.868 | 46.927 | 45.752 | 44.522 | 42.99 | 47.061 | 43.46 | 40.439 | 38.112 | 44.666 | 42.665 | 42.989 | 44.598 | 49.692 | OK
4014 PCT | Z60464321 | 1100048110 | 30 | 第11片第5區塊 | 48.16 | 50.49 | 49.05 | 47.74 | 47.35 | 44.21 | 41.68 | 52.66 | 51.1 | 52.1 | 44.31 | 46.26 | 53.03 | 49.33 | 47.64 | 45.75 | 49.96 | 46.26 | 54.47 | 51.72 | OK
|  |  |  | 第11片第15區塊 | 46.96 | 50.85 | 49.82 | 45.28 | 50.25 | 49.47 | 45.39 | 49.04 | 51.57 | 48.42 | 49.42 | 43.51 | 51.92 | 48.65 | 49.62 | 49.99 | 48.2 | 50.49 | 53.56 | 51.57 | OK
|  |  |  | 第11片第25區塊 | 47.64 | 52.08 | 48.71 | 46.26 | 49.36 | 45.89 | 43.46 | 46.99 | 47.21 | 48.56 | 46.48 | 52.89 | 52.07 | 45.66 | 50.7 | 45.76 | 50.67 | 46.04 | 51.15 | 49.6 | OK
4014 PCT | Z60464321 | 1100048110 | 30 | 第12片第5區塊 | 48.57 | 47.95 | 49.5 | 47.22 | 46.95 | 50.49 | 46.83 | 49.97 | 54.28 | 50.29 | 53.61 | 45.88 | 51.78 | 50.27 | 47.46 | 45.15 | 46.01 | 45.55 | 54.24 | 47.77 | OK
|  |  |  | 第12片第15區塊 | 47.7 | 50.96 | 54.25 | 51.26 | 49.93 | 43.8 | 49.56 | 49.54 | 51.7 | 51.63 | 49.75 | 52.66 | 54.66 | 52.28 | 47.41 | 48.71 | 52.34 | 52.44 | 47.94 | 50.32 | OK
|  |  |  | 第12片第25區塊 | 46.12 | 49.84 | 44.64 | 47.05 | 49.42 | 48.01 | 48.92 | 51.61 | 55.26 | 48.97 | 44.72 | 48.94 | 49.35 | 44.75 | 44.84 | 48.52 | 52.36 | 48.54 | 55.96 | 54.47 | OK
4014 PCT | Z60464321 | 1100048110 | 30 | 第13片第5區塊 | 37.543 | 40.831 | 40.145 | 39.598 | 34.744 | 41.893 | 40.053 | 35.287 | 37.881 | 38.985 | 33.57 | 35.796 | 38.268 | 33.757 | 32.277 | 36.623 | 43.146 | 35.926 | 42.232 | 33.798 | OK
|  |  |  | 第13片第15區塊 | 40.922 | 38.342 | 40.623 | 40.863 | 41.827 | 34.042 | 40.035 | 33.496 | 40.236 | 35.639 | 39.238 | 36.514 | 39.708 | 39.01 | 35.802 | 35.124 | 42.169 | 36.553 | 36.106 | 37.598 | OK
|  |  |  | 第13片第25區塊 | 33.761 | 43.966 | 40.773 | 40.399 | 34.088 | 34.107 | 37.502 | 38.851 | 40.45 | 35.734 | 35.261 | 41.706 | 38.731 | 37.126 | 37.826 | 36.127 | 37.375 | 32.814 | 34.86 | 35.43 | OK
4014 PCT | Z60464321 | 1100048110 | 30 | 第14片第5區塊 | 50.23 | 49.74 | 53.67 | 45.99 | 46.79 | 47.31 | 50.47 | 46.52 | 47.91 | 44.76 | 48.17 | 49.92 | 49.9 | 46.43 | 44.96 | 42.04 | 53.51 | 44.85 | 51.01 | 45.1 | OK
|  |  |  | 第14片第15區塊 | 48.32 | 53.19 | 53.81 | 49.3 | 51.13 | 49.95 | 52.66 | 45.25 | 48.06 | 44.36 | 48.12 | 50.63 | 51.26 | 46.16 | 49.63 | 50.35 | 50.92 | 45.77 | 47.6 | 44.96 | OK
|  |  |  | 第14片第25區塊 | 51.75 | 52.36 | 52.89 | 48.06 | 50.2 | 43.98 | 51.28 | 49.15 | 47.66 | 42.75 | 52.51 | 54.25 | 52.06 | 49.23 | 49.29 | 39.59 | 49.37 | 52.75 | 47.7 | 42.37 | OK
4014 PCT | Z60464321 | 1100048110 | 30 | 第15片第5區塊 | 53.94 | 54.24 | 53.85 | 53.56 | 54.43 | 50.26 | 56.69 | 46.91 | 51.52 | 45.62 | 54.56 | 58.01 | 57.21 | 54.23 | 53.73 | 47.65 | 55.16 | 49.27 | 51.69 | 50.37 | OK
|  |  |  | 第15片第15區塊 | 56.45 | 56.58 | 55.99 | 53.43 | 56.43 | 51.64 | 56.83 | 53.31 | 54.78 | 52.54 | 54.22 | 57.67 | 62.37 | 56.31 | 57.06 | 53.44 | 59.33 | 49.55 | 53.61 | 50.85 | OK
|  |  |  | 第15片第25區塊 | 55.43 | 57.43 | 56.33 | 56.8 | 55.32 | 54.57 | 54.08 | 54.14 | 54.37 | 50.71 | 55.78 | 58.21 | 58.53 | 53.65 | 58.72 | 54.59 | 59.54 | 54.67 | 55.19 | 48.7 | OK
4014 PCT | Z60464321 | 1100048110 | 30 | 第16片第5區塊 | 45.71 | 51.91 | 51.77 | 48.94 | 50.19 | 48.37 | 47.77 | 50.5 | 43.84 | 42.87 | 48.11 | 51.18 | 53.16 | 48.36 | 51.34 | 44.53 | 50 | 47.82 | 45.48 | 45.31 | OK
|  |  |  | 第16片第15區塊 | 48.52 | 53.32 | 52.05 | 52.99 | 48.13 | 49.07 | 47.7 | 51.64 | 51.89 | 47.56 | 50.97 | 52.57 | 52.9 | 50.96 | 48.93 | 49.44 | 46.84 | 50.75 | 52.25 | 48.13 | OK
|  |  |  | 第16片第25區塊 | 47.68 | 52.99 | 51.84 | 50.57 | 51.51 | 47.27 | 49.29 | 51.54 | 49.68 | 44.04 | 48.46 | 50.26 | 54.19 | 52.32 | 50.17 | 45.4 | 51.98 | 45.66 | 51.86 | 43.2 | OK
4014 PCT | Z60464321 | 1100048110 | 30 | 第17片第5區塊 | 46.84 | 48.85 | 56.32 | 45.2 | 50.78 | 48.24 | 51.52 | 44.13 | 43.73 | 44.03 | 48.76 | 53.77 | 52.44 | 45.39 | 44.21 | 47.29 | 48.83 | 44.03 | 42.8 | 44.36 | OK
|  |  |  | 第17片第15區塊 | 51.03 | 54.29 | 52.79 | 50.66 | 51.26 | 46.36 | 51.46 | 52.23 | 50.45 | 43.85 | 50.54 | 52 | 55.84 | 51.25 | 52.96 | 50.46 | 53.67 | 46.03 | 52.81 | 44.24 | OK
|  |  |  | 第17片第25區塊 | 50.61 | 50.28 | 54.84 | 49.34 | 51.4 | 51.59 | 50.21 | 50.67 | 50.72 | 45.44 | 47.17 | 56.08 | 49.33 | 44.79 | 46.62 | 49.11 | 51.25 | 50.26 | 46.75 | 42.34 | OK
4014 PCT | Z60464321 | 1100048110 | 30 | 第18片第5區塊 | 48.61 | 52.96 | 53.62 | 51.71 | 50.42 | 43.39 | 53.02 | 48.47 | 33.96 | 48.31 | 50.22 | 54.26 | 55.47 | 52.91 | 50.25 | 47.18 | 49.88 | 49.52 | 54.07 | 46.13 | OK
|  |  |  | 第18片第15區塊 | 52.47 | 51.07 | 52.83 | 51.78 | 50.65 | 48.64 | 60.84 | 46.02 | 55.96 | 45.16 | 49.96 | 52.37 | 53.6 | 50.96 | 53.12 | 52.26 | 49.75 | 45.07 | 51.55 | 48.86 | OK
|  |  |  | 第18片第25區塊 | 46.49 | 52.22 | 55.15 | 50.61 | 53.06 | 46.73 | 48.59 | 46.88 | 50.25 | 45.51 | 47.3 | 50.03 | 56.27 | 51.97 | 47.55 | 51.39 | 51.15 | 48.95 | 48.19 | 41 | OK

## Ball Size & Ball thickness
產品別 | 流程卡號碼 | 製令 |  | Ball size | [17 empty] | 判定 | 備註
產品別 | 流程卡號碼 | 製令 |  | 第5區塊 | [5 empty] | 第15區塊 | [5 empty] | 第25區塊
|  |  |  | Ball-Size |  | Ball-Thickness | Ball-Size |  | Ball-Thickness | Ball-Size |  | Ball-Thickness | Ball-Size |  | Ball-Thickness | Ball-Size |  | Ball-Thickness | Ball-size |  | Ball-Thickness
|  |  |  | P(X) | P(Y) | P(Z) | N(X) | N(Y) | N(Z) | P(X) | P(Y) | P(Z) | N(X) | N(Y) | N(Z) | P(X) | P(Y) | P(Z) | N(X) | N(Y) | N(Z)
4014 PCT | Z60464321 | 1100048110 | 第1顆 | 72 | 74 | 12 | 72 | 74 | 13 | 70 | 73 | 13 | 70 | 72 | 13 | 70 | 74 | 14 | 72 | 73 | 13 | ok | 第1片
|  |  | 第2顆 | 70 | 69 | 13 | 0.7 | 72 | 13 | 70 | 71 | 13 | 70 | 71 | 14 | 68 | 70 | 13 | 70 | 70 | 13 | ok | 第1片
|  |  | 第3顆 | 70 | 71 | 12 | 74 | 75 | 13 | 72 | 72 | 13 | 72 | 75 | 13 | 72 | 71 | 13 | 72 | 75 | 14 | ok | 第1片
|  |  | 第4顆 | 68 | 69 | 13 | 70 | 69 | 13 | 70 | 71 | 13 | 70 | 71 | 14 | 68 | 68 | 13 | 70 | 71 | 13 | ok | 第1片
|  |  | 第5顆 | 72 | 71 | 12 | 72 | 72 | 13 | 72 | 74 | 13 | 72 | 74 | 13 | 70 | 72 | 13 | 72 | 78 | 13 | ok | 第1片
|  |  | 第6顆 | 71 | 76 | 13 | 72 | 75 | 13 | 72 | 74 | 13 | 72 | 73 | 13 | 72 | 74 | 14 | 72 | 76 | 14 | ok | 第1片
|  |  | 第7顆 | 72 | 70 | 14 | 72 | 70 | 14 | 72 | 71 | 13 | 72 | 74 | 13 | 68 | 69 | 13 | 72 | 75 | 12 | ok | 第1片
|  |  | 第8顆 | 70 | 72 | 12 | 70 | 72 | 13 | 70 | 68 | 13 | 70 | 70 | 13 | 68 | 70 | 13 | 70 | 71 | 13 | ok | 第1片
|  |  | 第9顆 | 68 | 70 | 13 | 70 | 72 | 13 | 70 | 74 | 13 | 72 | 74 | 13 | 70 | 71 | 13 | 72 | 74 | 13 | ok | 第1片
|  |  | 第10顆 | 70 | 74 | 13 | 70 | 72 | 13 | 68 | 70 | 13 | 70 | 70 | 13 | 70 | 73 | 13 | 70 | 72 | 13 | ok | 第1片
4014 PCT | Z60464321 | 1100048110 | 第1顆 | 70 | 72 | 13 | 70 | 69 | 13 | 70 | 72 | 13 | 73 | 73 | 13 | 72 | 75 | 13 | 74 | 77 | 13 | ok | 第2片
|  |  | 第2顆 | 70 | 69 | 13 | 70 | 72 | 13 | 70 | 71 | 13 | 72 | 77 | 13 | 72 | 71 | 13 | 72 | 76 | 13 | ok | 第2片
|  |  | 第3顆 | 70 | 69 | 12 | 72 | 76 | 13 | 72 | 75 | 13 | 72 | 77 | 13 | 72 | 73 | 13 | 72 | 76 | 13 | ok | 第2片
|  |  | 第4顆 | 70 | 70 | 13 | 72 | 73 | 13 | 70 | 73 | 13 | 70 | 69 | 13 | 70 | 70 | 13 | 72 | 72 | 13 | ok | 第2片
|  |  | 第5顆 | 72 | 75 | 13 | 72 | 78 | 13 | 72 | 76 | 12 | 72 | 75 | 14 | 70 | 71 | 13 | 72 | 78 | 13 | ok | 第2片
|  |  | 第6顆 | 70 | 70 | 14 | 72 | 74 | 13 | 74 | 77 | 13 | 72 | 74 | 14 | 72 | 76 | 13 | 74 | 78 | 13 | ok | 第2片
|  |  | 第7顆 | 72 | 72 | 13 | 72 | 74 | 14 | 70 | 72 | 13 | 72 | 73 | 13 | 68 | 70 | 13 | 72 | 74 | 13 | ok | 第2片
|  |  | 第8顆 | 70 | 70 | 13 | 72 | 74 | 13 | 72 | 72 | 12 | 70 | 71 | 13 | 68 | 71 | 13 | 70 | 71 | 13 | ok | 第2片
|  |  | 第9顆 | 74 | 76 | 13 | 70 | 76 | 12 | 72 | 72 | 13 | 72 | 75 | 13 | 72 | 71 | 13 | 72 | 74 | 14 | ok | 第2片
|  |  | 第10顆 | 70 | 69 | 13 | 72 | 73 | 13 | 72 | 73 | 13 | 72 | 74 | 13 | 72 | 75 | 13 | 70 | 73 | 13 | ok | 第2片
4014 PCT | Z60464321 | 1100048110 | 第1顆 | 70 | 75 | 12 | 74 | 79 | 11 | 71 | 75 | 12 | 72 | 76 | 12 | 74 | 78 | 12 | 72 | 76 | 13 | ok | 第3片
|  |  | 第2顆 | 70 | 70 | 12 | 72 | 71 | 12 | 70 | 74 | 12 | 72 | 73 | 12 | 70 | 70 | 12 | 72 | 75 | 12 | ok | 第3片
|  |  | 第3顆 | 68 | 69 | 14 | 72 | 74 | 13 | 70 | 74 | 12 | 71 | 76 | 12 | 70 | 78 | 13 | 72 | 76 | 13 | ok | 第3片
|  |  | 第4顆 | 68 | 69 | 13 | 70 | 72 | 13 | 70 | 73 | 12 | 70 | 70 | 13 | 68 | 70 | 12 | 69 | 75 | 13 | ok | 第3片
|  |  | 第5顆 | 68 | 70 | 13 | 70 | 71 | 12 | 72 | 78 | 13 | 74 | 77 | 13 | 70 | 69 | 13 | 70 | 74 | 13 | ok | 第3片
|  |  | 第6顆 | 72 | 77 | 13 | 74 | 77 | 11 | 72 | 78 | 13 | 72 | 77 | 14 | 74 | 76 | 13 | 72 | 78 | 14 | ok | 第3片
|  |  | 第7顆 | 70 | 70 | 11 | 70 | 74 | 12 | 70 | 70 | 13 | 70 | 74 | 13 | 70 | 71 | 13 | 72 | 76 | 13 | ok | 第3片
|  |  | 第8顆 | 70 | 70 | 13 | 72 | 69 | 12 | 72 | 75 | 13 | 71 | 74 | 13 | 70 | 72 | 13 | 70 | 73 | 13 | ok | 第3片
|  |  | 第9顆 | 68 | 69 | 12 | 73 | 75 | 12 | 72 | 74 | 13 | 72 | 75 | 13 | 68 | 70 | 13 | 75 | 76 | 14 | ok | 第3片
|  |  | 第10顆 | 70 | 78 | 12 | 72 | 77 | 12 | 70 | 73 | 12 | 70 | 73 | 13 | 72 | 74 | 14 | 72 | 73 | 13 | ok | 第3片
4014 PCT | Z60464321 | 1100048110 | 第1顆 | 68 | 69 | 13 | 70 | 69 | 13 | 70 | 69 | 14 | 70 | 69 | 14 | 70 | 69 | 14 | 70 | 70 | 13 | ok | 第4片
|  |  | 第2顆 | 68 | 69 | 13 | 72 | 69 | 14 | 68 | 69 | 14 | 70 | 69 | 14 | 68 | 68 | 14 | 70 | 70 | 13 | ok | 第4片
|  |  | 第3顆 | 70 | 69 | 14 | 70 | 70 | 14 | 70 | 68 | 13 | 68 | 70 | 13 | 70 | 70 | 14 | 70 | 70 | 14 | ok | 第4片
|  |  | 第4顆 | 68 | 68 | 13 | 68 | 69 | 14 | 68 | 68 | 13 | 70 | 69 | 14 | 68 | 68 | 14 | 68 | 69 | 14 | ok | 第4片
|  |  | 第5顆 | 68 | 68 | 13 | 68 | 68 | 13 | 70 | 71 | 13 | 70 | 71 | 14 | 70 | 70 | 14 | 70 | 69 | 13 | ok | 第4片
|  |  | 第6顆 | 70 | 69 | 13 | 70 | 69 | 13 | 70 | 69 | 14 | 72 | 69 | 14 | 70 | 69 | 14 | 70 | 70 | 13 | ok | 第4片
|  |  | 第7顆 | 70 | 69 | 13 | 70 | 69 | 13 | 70 | 69 | 14 | 69 | 70 | 14 | 68 | 70 | 13 | 70 | 70 | 13 | ok | 第4片
|  |  | 第8顆 | 70 | 70 | 13 | 72 | 69 | 13 | 70 | 69 | 14 | 68 | 69 | 14 | 68 | 68 | 13 | 70 | 68 | 13 | ok | 第4片
|  |  | 第9顆 | 70 | 71 | 13 | 68 | 70 | 13 | 68 | 70 | 14 | 70 | 70 | 14 | 70 | 69 | 13 | 68 | 70 | 13 | ok | 第4片
|  |  | 第10顆 | 68 | 68 | 13 | 68 | 70 | 13 | 68 | 68 | 14 | 68 | 68 | 14 | 68 | 69 | 14 | 70 | 69 | 14 | ok | 第4片
4014 PCT | Z60464321 | 1100048110 | 第1顆 | 70 | 73 | 13 | 72 | 76 | 13 | 70 | 71 | 13 | 68 | 71 | 13 | 70 | 73 | 13 | 70 | 72 | 13 | ok | 第5片
|  |  | 第2顆 | 68 | 69 | 13 | 68 | 71 | 13 | 70 | 76 | 13 | 70 | 75 | 14 | 70 | 72 | 13 | 70 | 73 | 13 | ok | 第5片
|  |  | 第3顆 | 68 | 71 | 12 | 72 | 71 | 12 | 72 | 69 | 14 | 70 | 70 | 14 | 70 | 68 | 12 | 71 | 72 | 12 | ok | 第5片
|  |  | 第4顆 | 69 | 69 | 13 | 72 | 72 | 13 | 70 | 71 | 14 | 70 | 71 | 14 | 70 | 70 | 13 | 74 | 76 | 13 | ok | 第5片
|  |  | 第5顆 | 70 | 70 | 13 | 74 | 75 | 13 | 72 | 77 | 14 | 70 | 75 | 14 | 72 | 78 | 14 | 73 | 77 | 14 | ok | 第5片
|  |  | 第6顆 | 72 | 78 | 14 | 72 | 78 | 14 | 72 | 72 | 14 | 70 | 75 | 14 | 70 | 69 | 13 | 74 | 74 | 13 | ok | 第5片
|  |  | 第7顆 | 70 | 69 | 13 | 72 | 74 | 12 | 70 | 75 | 13 | 70 | 74 | 13 | 68 | 72 | 14 | 70 | 73 | 14 | ok | 第5片
|  |  | 第8顆 | 70 | 74 | 14 | 70 | 74 | 14 | 72 | 75 | 13 | 72 | 76 | 13 | 68 | 72 | 13 | 72 | 77 | 13 | ok | 第5片
|  |  | 第9顆 | 70 | 70 | 14 | 68 | 70 | 14 | 68 | 69 | 13 | 70 | 71 | 13 | 72 | 73 | 14 | 70 | 76 | 14 | ok | 第5片
|  |  | 第10顆 | 40 | 74 | 13 | 70 | 76 | 13 | 72 | 74 | 13 | 72 | 75 | 13 | 70 | 74 | 13 | 72 | 76 | 13 | ok | 第5片
4014 PCT | Z60464321 | 1100048110 | 第1顆 | 74 | 77 | 13 | 76 | 82 | 12 | 76 | 95 | 12 | 74 | 90 | 12 | 78 | 100 | 11 | 78 | 96 | 11 | ok | 第6片
|  |  | 第2顆 | 78 | 101 | 11 | 78 | 90 | 11 | 76 | 82 | 13 | 76 | 84 | 12 | 72 | 77 | 14 | 78 | 88 | 11 | ok | 第6片
|  |  | 第3顆 | 78 | 82 | 13 | 76 | 87 | 13 | 76 | 94 | 12 | 76 | 89 | 12 | 76 | 89 | 12 | 78 | 80 | 12 | ok | 第6片
|  |  | 第4顆 | 78 | 101 | 13 | 76 | 90 | 13 | 72 | 82 | 12 | 76 | 82 | 12 | 76 | 86 | 13 | 78 | 83 | 13 | ok | 第6片
|  |  | 第5顆 | 76 | 87 | 12 | 78 | 89 | 12 | 80 | 100 | 11 | 78 | 88 | 11 | 70 | 75 | 13 | 76 | 85 | 12 | ok | 第6片
|  |  | 第6顆 | 80 | 100 | 11 | 76 | 91 | 11 | 78 | 96 | 12 | 76 | 87 | 12 | 72 | 77 | 12 | 76 | 88 | 13 | ok | 第6片
|  |  | 第7顆 | 76 | 95 | 10 | 78 | 90 | 10 | 74 | 87 | 10 | 76 | 88 | 11 | 74 | 94 | 12 | 76 | 84 | 12 | ok | 第6片
|  |  | 第8顆 | 76 | 89 | 13 | 74 | 87 | 13 | 76 | 84 | 13 | 74 | 81 | 12 | 76 | 90 | 12 | 78 | 91 | 11 | ok | 第6片
|  |  | 第9顆 | 74 | 89 | 12 | 76 | 94 | 12 | 78 | 95 | 13 | 74 | 80 | 13 | 76 | 92 | 12 | 70 | 83 | 12 | ok | 第6片
|  |  | 第10顆 | 70 | 74 | 11 | 76 | 84 | 11 | 74 | 89 | 13 | 76 | 83 | 13 | 74 | 78 | 14 | 76 | 85 | 14 | ok | 第6片
4014 PCT | Z60464321 | 1100048110 | 第1顆 | 72 | 73 | 12 | 74 | 75 | 13 | 73 | 77 | 14 | 72 | 74 | 10 | 73 | 78 | 13 | 75 | 76 | 13 | ok | 第7片
|  |  | 第2顆 | 72 | 74 | 11 | 74 | 70 | 15 | 72 | 73 | 13 | 73 | 73 | 12 | 75 | 74 | 13 | 76 | 79 | 10 | ok | 第7片
|  |  | 第3顆 | 73 | 74 | 12 | 72 | 72 | 11 | 75 | 73 | 10 | 74 | 73 | 11 | 74 | 74 | 11 | 73 | 73 | 11 | ok | 第7片
|  |  | 第4顆 | 70 | 71 | 12 | 75 | 77 | 11 | 72 | 72 | 10 | 72 | 73 | 9 | 71 | 72 | 12 | 73 | 75 | 14 | ok | 第7片
|  |  | 第5顆 | 73 | 74 | 15 | 75 | 76 | 12 | 74 | 74 | 13 | 74 | 75 | 14 | 74 | 74 | 15 | 74 | 77 | 12 | ok | 第7片
|  |  | 第6顆 | 72 | 74 | 14 | 72 | 76 | 11 | 72 | 77 | 13 | 72 | 75 | 11 | 74 | 75 | 16 | 75 | 76 | 10 | ok | 第7片
|  |  | 第7顆 | 74 | 72 | 12 | 74 | 76 | 9 | 73 | 72 | 12 | 74 | 73 | 12 | 73 | 74 | 15 | 74 | 77 | 12 | ok | 第7片
|  |  | 第8顆 | 72 | 72 | 14 | 74 | 72 | 11 | 72 | 74 | 13 | 74 | 74 | 10 | 71 | 76 | 9 | 74 | 75 | 9 | ok | 第7片
|  |  | 第9顆 | 74 | 76 | 9 | 74 | 73 | 15 | 72 | 75 | 11 | 74 | 77 | 9 | 74 | 75 | 13 | 74 | 76 | 12 | ok | 第7片
|  |  | 第10顆 | 72 | 72 | 14 | 74 | 76 | 10 | 72 | 72 | 13 | 72 | 73 | 12 | 72 | 71 | 13 | 72 | 74 | 12 | ok | 第7片
4014 PCT | Z60464321 | 1100048110 | 第1顆 | 74 | 76 | 15 | 74 | 77 | 13 | 74 | 75 | 13 | 74 | 78 | 10 | 76 | 81 | 10 | 82 | 79 | 13 | ok | 第8片
|  |  | 第2顆 | 71 | 75 | 12 | 74 | 78 | 10 | 72 | 76 | 17 | 72 | 74 | 10 | 72 | 73 | 11 | 72 | 74 | 10 | ok | 第8片
|  |  | 第3顆 | 73 | 77 | 12 | 74 | 77 | 10 | 74 | 74 | 12 | 74 | 77 | 10 | 75 | 81 | 10 | 75 | 81 | 10 | ok | 第8片
|  |  | 第4顆 | 72 | 73 | 13 | 74 | 75 | 13 | 74 | 74 | 14 | 74 | 76 | 11 | 71 | 73 | 16 | 74 | 75 | 12 | ok | 第8片
|  |  | 第5顆 | 73 | 76 | 11 | 75 | 80 | 13 | 75 | 77 | 11 | 74 | 79 | 11 | 75 | 79 | 13 | 77 | 81 | 10 | ok | 第8片
|  |  | 第6顆 | 73 | 77 | 12 | 73 | 80 | 14 | 78 | 75 | 15 | 75 | 80 | 12 | 75 | 77 | 14 | 74 | 79 | 9 | ok | 第8片
|  |  | 第7顆 | 75 | 77 | 10 | 76 | 80 | 7 | 74 | 75 | 16 | 74 | 74 | 14 | 72 | 75 | 14 | 78 | 81 | 10 | ok | 第8片
|  |  | 第8顆 | 73 | 76 | 15 | 72 | 76 | 11 | 73 | 74 | 14 | 73 | 75 | 13 | 74 | 74 | 14 | 72 | 77 | 11 | ok | 第8片
|  |  | 第9顆 | 74 | 76 | 14 | 76 | 78 | 12 | 74 | 76 | 13 | 75 | 77 | 11 | 72 | 75 | 12 | 75 | 80 | 12 | ok | 第8片
|  |  | 第10顆 | 71 | 75 | 13 | 74 | 76 | 16 | 73 | 74 | 13 | 73 | 74 | 14 | 72 | 78 | 13 | 72 | 76 | 11 | ok | 第8片
4014 PCT | Z60464321 | 1100048110 | 第1顆 | 77 | 81 | 14 | 78 | 82 | 13 | 77 | 83 | 13 | 75 | 82 | 10 | 76 | 83 | 14 | 75 | 83 | 11 | ok | 第9片
|  |  | 第2顆 | 74 | 74 | 16 | 75 | 78 | 10 | 74 | 79 | 12 | 74 | 78 | 12 | 75 | 72 | 14 | 74 | 77 | 10 | ok | 第9片
|  |  | 第3顆 | 75 | 76 | 11 | 78 | 82 | 9 | 74 | 77 | 10 | 75 | 82 | 12 | 75 | 80 | 11 | 77 | 84 | 10 | ok | 第9片
|  |  | 第4顆 | 75 | 75 | 11 | 78 | 79 | 11 | 74 | 79 | 11 | 78 | 79 | 11 | 74 | 73 | 15 | 77 | 77 | 13 | ok | 第9片
|  |  | 第5顆 | 75 | 78 | 12 | 77 | 79 | 12 | 77 | 84 | 10 | 75 | 84 | 10 | 74 | 78 | 12 | 75 | 80 | 11 | ok | 第9片
|  |  | 第6顆 | 78 | 83 | 11 | 78 | 83 | 11 | 77 | 77 | 17 | 75 | 79 | 12 | 74 | 78 | 12 | 77 | 77 | 9 | ok | 第9片
|  |  | 第7顆 | 77 | 84 | 12 | 78 | 81 | 10 | 77 | 79 | 10 | 75 | 80 | 13 | 75 | 79 | 12 | 75 | 83 | 12 | ok | 第9片
|  |  | 第8顆 | 77 | 78 | 14 | 75 | 80 | 10 | 75 | 76 | 12 | 71 | 76 | 11 | 74 | 76 | 12 | 75 | 80 | 12 | ok | 第9片
|  |  | 第9顆 | 75 | 80 | 14 | 77 | 81 | 13 | 77 | 81 | 12 | 75 | 83 | 11 | 75 | 77 | 13 | 75 | 83 | 12 | ok | 第9片
|  |  | 第10顆 | 75 | 77 | 11 | 71 | 78 | 15 | 74 | 74 | 13 | 74 | 75 | 10 | 71 | 72 | 13 | 74 | 74 | 12 | ok | 第9片
4014 PCT | Z60464321 | 1100048110 | 第1顆 | 71 | 78 | 13 | 74 | 81 | 13 | 75 | 78 | 12 | 77 | 80 | 14 | 74 | 80 | 13 | 74 | 81 | 13 | ok | 第10片
|  |  | 第2顆 | 71 | 72 | 11 | 73 | 74 | 10 | 73 | 73 | 10 | 73 | 74 | 11 | 73 | 73 | 14 | 73 | 74 | 13 | ok | 第10片
|  |  | 第3顆 | 73 | 79 | 11 | 73 | 78 | 10 | 74 | 72 | 13 | 71 | 75 | 10 | 74 | 74 | 13 | 74 | 75 | 12 | ok | 第10片
|  |  | 第4顆 | 71 | 73 | 12 | 74 | 75 | 13 | 71 | 75 | 12 | 74 | 72 | 14 | 71 | 72 | 13 | 71 | 73 | 13 | ok | 第10片
|  |  | 第5顆 | 73 | 75 | 14 | 75 | 77 | 12 | 71 | 73 | 13 | 71 | 76 | 14 | 71 | 76 | 13 | 75 | 77 | 13 | ok | 第10片
|  |  | 第6顆 | 74 | 74 | 12 | 73 | 76 | 11 | 71 | 72 | 17 | 71 | 73 | 14 | 71 | 76 | 14 | 71 | 77 | 13 | ok | 第10片
|  |  | 第7顆 | 74 | 76 | 14 | 77 | 78 | 13 | 75 | 77 | 14 | 74 | 77 | 13 | 74 | 74 | 13 | 75 | 79 | 12 | ok | 第10片
|  |  | 第8顆 | 71 | 73 | 13 | 71 | 73 | 13 | 71 | 75 | 15 | 74 | 74 | 13 | 71 | 73 | 13 | 71 | 75 | 13 | ok | 第10片
|  |  | 第9顆 | 74 | 74 | 13 | 75 | 77 | 11 | 74 | 76 | 13 | 74 | 78 | 13 | 74 | 78 | 14 | 71 | 81 | 12 | ok | 第10片
|  |  | 第10顆 | 71 | 72 | 13 | 71 | 74 | 10 | 71 | 72 | 14 | 71 | 71 | 13 | 73 | 75 | 13 | 75 | 75 | 13 | ok | 第10片
4014 PCT | Z60464321 | 1100048110 | 第1顆 | 74 | 78 | 15 | 73 | 78 | 11 | 74 | 76 | 14 | 74 | 79 | 15 | 74 | 80 | 14 | 75 | 80 | 13 | ok | 第11片
|  |  | 第2顆 | 71 | 73 | 14 | 75 | 76 | 13 | 74 | 75 | 13 | 74 | 76 | 13 | 71 | 72 | 15 | 71 | 73 | 14 | ok | 第11片
|  |  | 第3顆 | 71 | 78 | 13 | 75 | 78 | 15 | 71 | 77 | 13 | 75 | 77 | 13 | 72 | 74 | 14 | 75 | 76 | 13 | ok | 第11片
|  |  | 第4顆 | 73 | 73 | 14 | 73 | 75 | 13 | 74 | 77 | 14 | 74 | 73 | 14 | 72 | 72 | 13 | 74 | 76 | 13 | ok | 第11片
|  |  | 第5顆 | 74 | 80 | 14 | 75 | 81 | 13 | 71 | 78 | 14 | 74 | 77 | 13 | 74 | 76 | 13 | 75 | 80 | 13 | ok | 第11片
|  |  | 第6顆 | 74 | 80 | 13 | 74 | 79 | 13 | 74 | 76 | 13 | 74 | 74 | 13 | 77 | 76 | 14 | 75 | 78 | 13 | ok | 第11片
|  |  | 第7顆 | 74 | 77 | 13 | 75 | 80 | 13 | 74 | 75 | 13 | 74 | 77 | 14 | 71 | 74 | 14 | 78 | 79 | 14 | ok | 第11片
|  |  | 第8顆 | 74 | 73 | 13 | 74 | 75 | 13 | 74 | 78 | 13 | 71 | 77 | 13 | 71 | 73 | 13 | 71 | 76 | 14 | ok | 第11片
|  |  | 第9顆 | 74 | 74 | 15 | 74 | 78 | 14 | 71 | 77 | 15 | 71 | 73 | 14 | 75 | 75 | 13 | 71 | 76 | 13 | ok | 第11片
|  |  | 第10顆 | 74 | 77 | 13 | 74 | 76 | 14 | 73 | 77 | 14 | 74 | 75 | 13 | 71 | 76 | 14 | 74 | 76 | 14 | ok | 第11片
4014 PCT | Z60464321 | 1100048110 | 第1顆 | 71 | 77 | 14 | 78 | 79 | 13 | 74 | 78 | 13 | 74 | 77 | 13 | 74 | 79 | 15 | 75 | 81 | 13 | ok | 第12片
|  |  | 第2顆 | 74 | 74 | 13 | 75 | 80 | 13 | 72 | 77 | 14 | 74 | 78 | 15 | 73 | 78 | 13 | 72 | 75 | 13 | ok | 第12片
|  |  | 第3顆 | 74 | 74 | 14 | 71 | 77 | 15 | 71 | 76 | 14 | 74 | 78 | 14 | 73 | 76 | 13 | 72 | 80 | 12 | ok | 第12片
|  |  | 第4顆 | 71 | 73 | 13 | 75 | 74 | 13 | 74 | 75 | 13 | 73 | 75 | 13 | 74 | 74 | 15 | 75 | 79 | 13 | ok | 第12片
|  |  | 第5顆 | 75 | 75 | 14 | 74 | 79 | 14 | 74 | 79 | 14 | 74 | 78 | 13 | 75 | 80 | 13 | 75 | 80 | 13 | ok | 第12片
|  |  | 第6顆 | 74 | 78 | 14 | 75 | 80 | 13 | 77 | 76 | 13 | 75 | 77 | 13 | 74 | 76 | 15 | 75 | 78 | 13 | ok | 第12片
|  |  | 第7顆 | 72 | 73 | 13 | 75 | 78 | 13 | 72 | 76 | 14 | 74 | 78 | 15 | 74 | 73 | 14 | 75 | 80 | 15 | ok | 第12片
|  |  | 第8顆 | 74 | 75 | 13 | 72 | 78 | 13 | 71 | 76 | 14 | 72 | 74 | 13 | 74 | 76 | 16 | 75 | 72 | 17 | ok | 第12片
|  |  | 第9顆 | 75 | 77 | 13 | 72 | 79 | 13 | 74 | 75 | 14 | 72 | 77 | 14 | 73 | 74 | 16 | 71 | 75 | 13 | ok | 第12片
|  |  | 第10顆 | 75 | 78 | 16 | 74 | 78 | 13 | 73 | 74 | 13 | 74 | 73 | 13 | 72 | 75 | 13 | 74 | 77 | 15 | ok | 第12片
4014 PCT | Z60464321 | 1100048110 | 第1顆 | 72 | 75 | 10 | 74 | 75 | 10 | 70 | 74 | 10 | 70 | 76 | 10 | 71 | 79 | 10 | 72 | 80 | 9 | ok | 第13片
|  |  | 第2顆 | 69 | 71 | 10 | 70 | 72 | 9 | 70 | 71 | 9 | 69 | 72 | 10 | 70 | 71 | 9 | 70 | 77 | 9 | ok | 第13片
|  |  | 第3顆 | 70 | 74 | 11 | 72 | 77 | 10 | 72 | 77 | 10 | 72 | 78 | 10 | 68 | 71 | 10 | 70 | 76 | 9 | ok | 第13片
|  |  | 第4顆 | 70 | 72 | 10 | 72 | 74 | 11 | 70 | 75 | 9 | 70 | 73 | 10 | 70 | 71 | 9 | 72 | 74 | 9 | ok | 第13片
|  |  | 第5顆 | 70 | 77 | 10 | 72 | 76 | 10 | 70 | 77 | 10 | 72 | 77 | 10 | 70 | 76 | 10 | 70 | 76 | 10 | ok | 第13片
|  |  | 第6顆 | 70 | 78 | 10 | 72 | 75 | 9 | 70 | 77 | 10 | 70 | 76 | 9 | 70 | 76 | 10 | 70 | 77 | 10 | ok | 第13片
|  |  | 第7顆 | 72 | 74 | 10 | 76 | 77 | 9 | 70 | 78 | 9 | 70 | 76 | 9 | 70 | 71 | 10 | 72 | 75 | 9 | ok | 第13片
|  |  | 第8顆 | 70 | 72 | 9 | 70 | 75 | 9 | 70 | 74 | 10 | 72 | 73 | 10 | 70 | 72 | 10 | 72 | 75 | 9 | ok | 第13片
|  |  | 第9顆 | 70 | 73 | 9 | 70 | 77 | 9 | 70 | 75 | 10 | 70 | 76 | 9 | 70 | 75 | 10 | 70 | 76 | 10 | ok | 第13片
|  |  | 第10顆 | 70 | 73 | 9 | 70 | 72 | 10 | 72 | 74 | 10 | 70 | 74 | 9 | 70 | 76 | 10 | 70 | 75 | 10 | ok | 第13片
4014 PCT | Z60464321 | 1100048110 | 第1顆 | 70 | 77 | 12 | 72 | 76 | 12 | 72 | 73 | 12 | 72 | 76 | 12 | 76 | 78 | 12 | 72 | 78 | 12 | ok | 第14片
|  |  | 第2顆 | 71 | 72 | 13 | 72 | 75 | 12 | 72 | 73 | 13 | 72 | 72 | 12 | 70 | 72 | 13 | 72 | 76 | 12 | ok | 第14片
|  |  | 第3顆 | 74 | 76 | 13 | 72 | 77 | 12 | 70 | 73 | 13 | 74 | 75 | 12 | 70 | 75 | 13 | 72 | 77 | 12 | ok | 第14片
|  |  | 第4顆 | 74 | 77 | 12 | 73 | 77 | 13 | 71 | 72 | 13 | 70 | 73 | 12 | 69 | 70 | 13 | 70 | 74 | 12 | ok | 第14片
|  |  | 第5顆 | 71 | 72 | 13 | 72 | 73 | 12 | 72 | 76 | 12 | 72 | 77 | 13 | 70 | 75 | 13 | 72 | 76 | 13 | ok | 第14片
|  |  | 第6顆 | 70 | 76 | 11 | 74 | 76 | 12 | 72 | 75 | 13 | 72 | 75 | 13 | 73 | 74 | 13 | 72 | 78 | 13 | ok | 第14片
|  |  | 第7顆 | 72 | 74 | 12 | 73 | 77 | 11 | 70 | 75 | 13 | 73 | 76 | 13 | 73 | 74 | 13 | 74 | 78 | 13 | ok | 第14片
|  |  | 第8顆 | 70 | 74 | 12 | 72 | 76 | 12 | 72 | 74 | 13 | 70 | 72 | 14 | 70 | 72 | 12 | 72 | 75 | 12 | ok | 第14片
|  |  | 第9顆 | 70 | 72 | 12 | 70 | 75 | 12 | 72 | 75 | 13 | 72 | 77 | 12 | 72 | 76 | 12 | 72 | 78 | 13 | ok | 第14片
|  |  | 第10顆 | 71 | 73 | 13 | 70 | 76 | 11 | 72 | 73 | 13 | 72 | 73 | 14 | 72 | 73 | 13 | 72 | 74 | 12 | ok | 第14片
4014 PCT | Z60464321 | 1100048110 | 第1顆 | 70 | 75 | 14 | 75 | 80 | 14 | 74 | 76 | 14 | 70 | 75 | 13 | 72 | 77 | 13 | 74 | 80 | 13 | ok | 第15片
|  |  | 第2顆 | 70 | 71 | 15 | 71 | 72 | 15 | 70 | 74 | 13 | 70 | 74 | 13 | 70 | 72 | 13 | 70 | 74 | 13 | ok | 第15片
|  |  | 第3顆 | 71 | 72 | 15 | 70 | 73 | 15 | 72 | 74 | 14 | 73 | 76 | 14 | 70 | 72 | 14 | 70 | 74 | 13 | ok | 第15片
|  |  | 第4顆 | 70 | 72 | 15 | 70 | 72 | 14 | 70 | 75 | 14 | 72 | 74 | 14 | 72 | 74 | 14 | 71 | 76 | 13 | ok | 第15片
|  |  | 第5顆 | 72 | 75 | 14 | 72 | 78 | 14 | 70 | 71 | 14 | 70 | 73 | 13 | 75 | 79 | 15 | 74 | 80 | 14 | ok | 第15片
|  |  | 第6顆 | 73 | 74 | 14 | 70 | 77 | 15 | 70 | 75 | 14 | 72 | 74 | 15 | 70 | 73 | 14 | 74 | 80 | 14 | ok | 第15片
|  |  | 第7顆 | 72 | 76 | 13 | 72 | 76 | 13 | 70 | 74 | 13 | 70 | 73 | 13 | 71 | 73 | 15 | 72 | 75 | 15 | ok | 第15片
|  |  | 第8顆 | 70 | 72 | 14 | 70 | 75 | 14 | 70 | 73 | 15 | 70 | 73 | 15 | 71 | 72 | 15 | 70 | 72 | 14 | ok | 第15片
|  |  | 第9顆 | 74 | 76 | 15 | 74 | 78 | 15 | 70 | 73 | 15 | 74 | 78 | 15 | 72 | 73 | 14 | 72 | 75 | 14 | ok | 第15片
|  |  | 第10顆 | 69 | 71 | 14 | 72 | 76 | 13 | 70 | 71 | 15 | 70 | 73 | 15 | 70 | 75 | 14 | 70 | 76 | 13 | ok | 第15片
4014 PCT | Z60464321 | 1100048110 | 第1顆 | 72 | 78 | 15 | 72 | 79 | 14 | 72 | 73 | 15 | 70 | 71 | 14 | 70 | 79 | 13 | 72 | 80 | 13 | ok | 第16片
|  |  | 第2顆 | 69 | 71 | 13 | 72 | 73 | 13 | 70 | 72 | 14 | 70 | 72 | 14 | 70 | 70 | 14 | 72 | 73 | 14 | ok | 第16片
|  |  | 第3顆 | 69 | 70 | 13 | 69 | 70 | 13 | 72 | 75 | 14 | 71 | 77 | 14 | 70 | 73 | 15 | 70 | 71 | 14 | ok | 第16片
|  |  | 第4顆 | 69 | 70 | 13 | 70 | 71 | 13 | 72 | 74 | 13 | 71 | 73 | 14 | 70 | 72 | 15 | 70 | 75 | 15 | ok | 第16片
|  |  | 第5顆 | 70 | 72 | 14 | 74 | 78 | 13 | 72 | 74 | 14 | 71 | 75 | 14 | 70 | 74 | 15 | 70 | 75 | 14 | ok | 第16片
|  |  | 第6顆 | 70 | 73 | 13 | 70 | 74 | 13 | 70 | 73 | 15 | 71 | 76 | 14 | 70 | 74 | 15 | 70 | 76 | 14 | ok | 第16片
|  |  | 第7顆 | 70 | 71 | 13 | 69 | 71 | 12 | 70 | 72 | 13 | 72 | 75 | 14 | 70 | 71 | 15 | 71 | 72 | 15 | ok | 第16片
|  |  | 第8顆 | 72 | 74 | 13 | 70 | 73 | 13 | 70 | 71 | 14 | 70 | 70 | 13 | 70 | 72 | 14 | 70 | 71 | 13 | ok | 第16片
|  |  | 第9顆 | 70 | 74 | 13 | 70 | 76 | 15 | 72 | 73 | 14 | 72 | 76 | 14 | 70 | 74 | 13 | 70 | 76 | 13 | ok | 第16片
|  |  | 第10顆 | 69 | 70 | 14 | 70 | 72 | 14 | 68 | 69 | 15 | 70 | 71 | 15 | 69 | 70 | 14 | 69 | 71 | 13 | ok | 第16片
4014 PCT | Z60464321 | 1100048110 | 第1顆 | 68 | 72 | 13 | 71 | 73 | 13 | 69 | 71 | 14 | 60 | 70 | 13 | 71 | 74 | 14 | 74 | 80 | 14 | ok | 第17片
|  |  | 第2顆 | 70 | 71 | 13 | 69 | 71 | 13 | 70 | 72 | 13 | 70 | 74 | 13 | 69 | 73 | 13 | 71 | 76 | 13 | ok | 第17片
|  |  | 第3顆 | 69 | 70 | 14 | 73 | 79 | 13 | 72 | 77 | 14 | 72 | 78 | 13 | 73 | 75 | 13 | 71 | 76 | 13 | ok | 第17片
|  |  | 第4顆 | 69 | 70 | 13 | 71 | 74 | 13 | 70 | 72 | 13 | 70 | 72 | 13 | 71 | 72 | 13 | 72 | 76 | 13 | ok | 第17片
|  |  | 第5顆 | 71 | 74 | 13 | 72 | 75 | 12 | 70 | 74 | 13 | 72 | 76 | 13 | 70 | 74 | 13 | 72 | 76 | 13 | ok | 第17片
|  |  | 第6顆 | 70 | 75 | 12 | 70 | 77 | 12 | 71 | 77 | 13 | 72 | 75 | 14 | 70 | 75 | 15 | 72 | 77 | 13 | ok | 第17片
|  |  | 第7顆 | 72 | 75 | 12 | 72 | 77 | 12 | 70 | 73 | 14 | 70 | 73 | 13 | 70 | 72 | 15 | 72 | 77 | 15 | ok | 第17片
|  |  | 第8顆 | 70 | 752 | 13 | 70 | 73 | 13 | 70 | 75 | 14 | 70 | 74 | 14 | 71 | 76 | 15 | 71 | 74 | 14 | ok | 第17片
|  |  | 第9顆 | 72 | 75 | 12 | 72 | 74 | 13 | 70 | 73 | 15 | 71 | 76 | 14 | 70 | 74 | 15 | 70 | 77 | 13 | ok | 第17片
|  |  | 第10顆 | 70 | 73 | 13 | 70 | 73 | 13 | 71 | 73 | 14 | 70 | 74 | 14 | 72 | 76 | 13 | 70 | 75 | 13 | ok | 第17片
4014 PCT | Z60464321 | 1100048110 | 第1顆 | 70 | 81 | 12 | 74 | 79 | 11 | 74 | 79 | 12 | 72 | 79 | 11 | 72 | 80 | 12 | 72 | 81 | 12 | ok | 第18片
|  |  | 第2顆 | 70 | 74 | 11 | 76 | 77 | 11 | 72 | 77 | 12 | 71 | 79 | 11 | 70 | 75 | 13 | 75 | 77 | 13 | ok | 第18片
|  |  | 第3顆 | 69 | 72 | 11 | 70 | 72 | 11 | 72 | 78 | 11 | 72 | 73 | 12 | 72 | 75 | 12 | 72 | 74 | 11 | ok | 第18片
|  |  | 第4顆 | 69 | 70 | 12 | 70 | 74 | 12 | 70 | 75 | 12 | 72 | 74 | 11 | 70 | 75 | 12 | 72 | 76 | 12 | ok | 第18片
|  |  | 第5顆 | 73 | 77 | 11 | 72 | 79 | 12 | 72 | 78 | 13 | 73 | 77 | 12 | 70 | 74 | 11 | 72 | 76 | 13 | ok | 第18片
|  |  | 第6顆 | 69 | 74 | 12 | 72 | 76 | 12 | 71 | 74 | 12 | 73 | 79 | 13 | 71 | 75 | 11 | 72 | 77 | 12 | ok | 第18片
|  |  | 第7顆 | 72 | 77 | 12 | 73 | 79 | 12 | 72 | 77 | 13 | 71 | 77 | 12 | 70 | 77 | 11 | 73 | 78 | 11 | ok | 第18片
|  |  | 第8顆 | 74 | 79 | 11 | 73 | 76 | 11 | 70 | 75 | 12 | 73 | 75 | 12 | 70 | 75 | 11 | 72 | 77 | 12 | ok | 第18片
|  |  | 第9顆 | 70 | 74 | 11 | 75 | 78 | 10 | 72 | 74 | 12 | 72 | 75 | 12 | 72 | 76 | 12 | 71 | 79 | 11 | ok | 第18片
|  |  | 第10顆 | 71 | 74 | 11 | 70 | 71 | 12 | 72 | 78 | 12 | 70 | 76 | 11 | 72 | 78 | 11 | 72 | 77 | 11 | ok | 第18片